## Sheet1
number | Type of MB | Types of contaminants | Compound Mw (g/mol) | compound size (nm) | Compound stokes radius rs (nm) | Compound charge | Compound log K ow | pKa1 | log D (pH=5.5) | log D (pH=7.4) | WS (mg/L) | MinPartialCharge | MaxPartialCharge | Surface tension γs (dyne·cm-1) | min projection (Å) | max projection (Å) | E | S | A | B | V | MB MWCO (Da) | MB pore radius rp (nm) | rs/rp | ΦS | ΦD | ∆Gs-m (J·m-2) | MB contact angle (°) | MB surface energy γm (J·m-2) | MB zeta potential | MB surface charge density (mC·m-2) | MB volume charge density (mol·m-3) | RMS roughness (nm) | Pressure (kPa) | Measurement time (min) | Initial concentration of compound (mg/L) | pH | removal rate (%) | reference | MWCO ref | MB contact angle ref | MB zeta potential ref
72 | BW30 | perﬂuorooctane sulfonate | 499.12 | 0.5275945 | 0.5748368 | -1 | 5.43 | -3.27 | -0.43 | -1.38 | 550 | -0.1968322 | 0.2974125 | 19.6 | 4.04 | 6.89 | -0.692 | 1.161 | 0.003 | 0.996 | 1.8763 | 100 | 0.2176484 | 2.641126 | 2.693295 | 0.5309458 | 0.1179739 | 76 | 61.78188 | -16.26 | -1.206624 | -57.45864 | 68.3 | 1379 | 164.1 | 10 | 4 | 99.82 | Effect of Flux (Transmembrane Pressure) and Membrane Properties on Fouling and Rejection of Reverse Osmosis and Nanofiltration Membranes Treating Perfluorooctane Sulfonate Containing Wastewater | Effects of feedwater pretreatment on the removal of organic microconstituents by a low fouling reverse osmosis membrane | Comparison of flux behavior and synthetic organic compound removal by forward osmosis and reverse osmosis membranes
73 | BW30 | perﬂuorooctane sulfonate | 499.12 | 0.5275945 | 0.5748368 | -1 | 5.43 | -3.27 | -0.43 | -1.38 | 550 | -0.1968322 | 0.2974125 | 19.6 | 4.04 | 6.89 | -0.692 | 1.161 | 0.003 | 0.996 | 1.8763 | 100 | 0.2176484 | 2.641126 | 2.693295 | 0.5309458 | 0.1179739 | 76 | 61.78188 | -16.26 | -1.206624 | -57.45864 | 68.3 | 1379 | 455.32 | 10 | 4 | 99.73 | Effect of Flux (Transmembrane Pressure) and Membrane Properties on Fouling and Rejection of Reverse Osmosis and Nanofiltration Membranes Treating Perfluorooctane Sulfonate Containing Wastewater | Effects of feedwater pretreatment on the removal of organic microconstituents by a low fouling reverse osmosis membrane | Comparison of flux behavior and synthetic organic compound removal by forward osmosis and reverse osmosis membranes
74 | BW30 | perﬂuorooctane sulfonate | 499.12 | 0.5275945 | 0.5748368 | -1 | 5.43 | -3.27 | -0.43 | -1.38 | 550 | -0.1968322 | 0.2974125 | 19.6 | 4.04 | 6.89 | -0.692 | 1.161 | 0.003 | 0.996 | 1.8763 | 100 | 0.2176484 | 2.641126 | 2.693295 | 0.5309458 | 0.1179739 | 76 | 61.78188 | -16.26 | -1.206624 | -57.45864 | 68.3 | 1379 | 1484.66 | 10 | 4 | 99.77 | Effect of Flux (Transmembrane Pressure) and Membrane Properties on Fouling and Rejection of Reverse Osmosis and Nanofiltration Membranes Treating Perfluorooctane Sulfonate Containing Wastewater | Effects of feedwater pretreatment on the removal of organic microconstituents by a low fouling reverse osmosis membrane | Comparison of flux behavior and synthetic organic compound removal by forward osmosis and reverse osmosis membranes
75 | BW30 | perﬂuorooctane sulfonate | 499.12 | 0.5275945 | 0.5748368 | -1 | 5.43 | -3.27 | -0.43 | -1.38 | 550 | -0.1968322 | 0.2974125 | 19.6 | 4.04 | 6.89 | -0.692 | 1.161 | 0.003 | 0.996 | 1.8763 | 100 | 0.2176484 | 2.641126 | 2.693295 | 0.5309458 | 0.1179739 | 76 | 61.78188 | -16.26 | -1.206624 | -57.45864 | 68.3 | 1379 | 5633.1 | 10 | 4 | 99.89 | Effect of Flux (Transmembrane Pressure) and Membrane Properties on Fouling and Rejection of Reverse Osmosis and Nanofiltration Membranes Treating Perfluorooctane Sulfonate Containing Wastewater | Effects of feedwater pretreatment on the removal of organic microconstituents by a low fouling reverse osmosis membrane | Comparison of flux behavior and synthetic organic compound removal by forward osmosis and reverse osmosis membranes
111 | DK | perﬂuorooctane sulfonate | 499.12 | 0.5275945 | 0.5748368 | -1 | 5.43 | -3.27 | -0.43 | -1.38 | 553 | 2.803168 | 3.297412 | 19.6 | 4.04 | 6.89 | -0.692 | 1.161 | 0.003 | 0.996 | 1.8763 | 250 | 0.3625835 | 1.585392 | 0.3426833 | 0.508092 | 0.09457039 | 40.6 | 40.07079 | -17.39 | -1.293559 | -36.97573 | 7.4 | 1379 | 128.99 | 10 | 4 | 97.44 | Effect of Flux (Transmembrane Pressure) and Membrane Properties on Fouling and Rejection of Reverse Osmosis and Nanofiltration Membranes Treating Perfluorooctane Sulfonate Containing Wastewater | Membrane technologies for Biorefining | Effect of membrane chemistry and coating layer on physiochemical properties of thin film composite polyamide RO and NF membranes II. Membrane physiochemical properties and their dependence on polyamide and coating layers
112 | DK | perﬂuorooctane sulfonate | 499.12 | 0.5275945 | 0.5748368 | -1 | 5.43 | -3.27 | -0.43 | -1.38 | 553 | 2.803168 | 3.297412 | 19.6 | 4.04 | 6.89 | -0.692 | 1.161 | 0.003 | 0.996 | 1.8763 | 250 | 0.3625835 | 1.585392 | 0.3426833 | 0.508092 | 0.09457039 | 40.6 | 40.07079 | -17.39 | -1.293559 | -36.97573 | 7.4 | 1379 | 420.11 | 10 | 4 | 96.04 | Effect of Flux (Transmembrane Pressure) and Membrane Properties on Fouling and Rejection of Reverse Osmosis and Nanofiltration Membranes Treating Perfluorooctane Sulfonate Containing Wastewater | Membrane technologies for Biorefining | Effect of membrane chemistry and coating layer on physiochemical properties of thin film composite polyamide RO and NF membranes II. Membrane physiochemical properties and their dependence on polyamide and coating layers
113 | DK | perﬂuorooctane sulfonate | 499.12 | 0.5275945 | 0.5748368 | -1 | 5.43 | -3.27 | -0.43 | -1.38 | 553 | 2.803168 | 3.297412 | 19.6 | 4.04 | 6.89 | -0.692 | 1.161 | 0.003 | 0.996 | 1.8763 | 250 | 0.3625835 | 1.585392 | 0.3426833 | 0.508092 | 0.09457039 | 40.6 | 40.07079 | -17.39 | -1.293559 | -36.97573 | 7.4 | 1379 | 1457.23 | 10 | 4 | 96.74 | Effect of Flux (Transmembrane Pressure) and Membrane Properties on Fouling and Rejection of Reverse Osmosis and Nanofiltration Membranes Treating Perfluorooctane Sulfonate Containing Wastewater | Membrane technologies for Biorefining | Effect of membrane chemistry and coating layer on physiochemical properties of thin film composite polyamide RO and NF membranes II. Membrane physiochemical properties and their dependence on polyamide and coating layers
114 | DK | perﬂuorooctane sulfonate | 499.12 | 0.5275945 | 0.5748368 | -1 | 5.43 | -3.27 | -0.43 | -1.38 | 553 | 2.803168 | 3.297412 | 19.6 | 4.04 | 6.89 | -0.692 | 1.161 | 0.003 | 0.996 | 1.8763 | 250 | 0.3625835 | 1.585392 | 0.3426833 | 0.508092 | 0.09457039 | 40.6 | 40.07079 | -17.39 | -1.293559 | -36.97573 | 7.4 | 1379 | 5629.31 | 10 | 4 | 98.92 | Effect of Flux (Transmembrane Pressure) and Membrane Properties on Fouling and Rejection of Reverse Osmosis and Nanofiltration Membranes Treating Perfluorooctane Sulfonate Containing Wastewater | Membrane technologies for Biorefining | Effect of membrane chemistry and coating layer on physiochemical properties of thin film composite polyamide RO and NF membranes II. Membrane physiochemical properties and their dependence on polyamide and coating layers
267 | LFC1 | perﬂuorooctane sulfonate | 499.12 | 0.5275945 | 0.5748368 | -1 | 5.43 | -3.27 | -0.43 | -1.38 | 553 | 2.803168 | 3.297412 | 19.6 | 4.04 | 6.89 | -0.692 | 1.161 | 0.003 | 0.996 | 1.8763 | 100 | 0.2176484 | 2.641126 | 2.693295 | 0.8828549 | 0.119355 | 78 | 63.20936 | -3.2 | -0.2336999 | -11.12863 | 34.5 | 1379 | 133.72 | 10 | 4 | 99.85 | Effect of Flux (Transmembrane Pressure) and Membrane Properties on Fouling and Rejection of Reverse Osmosis and Nanofiltration Membranes Treating Perfluorooctane Sulfonate Containing Wastewater | Removal of Glucocortico steroids and An esthetics from Water with RO/NF Membranes | Hypochlorite degradation of crosslinked polyamide membranes I. Changes in chemical/morphological properties
268 | LFC1 | perﬂuorooctane sulfonate | 499.12 | 0.5275945 | 0.5748368 | -1 | 5.43 | -3.27 | -0.43 | -1.38 | 553 | 2.803168 | 3.297412 | 19.6 | 4.04 | 6.89 | -0.692 | 1.161 | 0.003 | 0.996 | 1.8763 | 100 | 0.2176484 | 2.641126 | 2.693295 | 0.8828549 | 0.119355 | 78 | 63.20936 | -3.2 | -0.2336999 | -11.12863 | 34.5 | 1379 | 424.99 | 10 | 4 | 99.79 | Effect of Flux (Transmembrane Pressure) and Membrane Properties on Fouling and Rejection of Reverse Osmosis and Nanofiltration Membranes Treating Perfluorooctane Sulfonate Containing Wastewater | Removal of Glucocortico steroids and An esthetics from Water with RO/NF Membranes | Hypochlorite degradation of crosslinked polyamide membranes I. Changes in chemical/morphological properties
269 | LFC1 | perﬂuorooctane sulfonate | 499.12 | 0.5275945 | 0.5748368 | -1 | 5.43 | -3.27 | -0.43 | -1.38 | 553 | 2.803168 | 3.297412 | 19.6 | 4.04 | 6.89 | -0.692 | 1.161 | 0.003 | 0.996 | 1.8763 | 100 | 0.2176484 | 2.641126 | 2.693295 | 0.8828549 | 0.119355 | 78 | 63.20936 | -3.2 | -0.2336999 | -11.12863 | 34.5 | 1379 | 1469.58 | 10 | 4 | 99.8 | Effect of Flux (Transmembrane Pressure) and Membrane Properties on Fouling and Rejection of Reverse Osmosis and Nanofiltration Membranes Treating Perfluorooctane Sulfonate Containing Wastewater | Removal of Glucocortico steroids and An esthetics from Water with RO/NF Membranes | Hypochlorite degradation of crosslinked polyamide membranes I. Changes in chemical/morphological properties
270 | LFC1 | perﬂuorooctane sulfonate | 499.12 | 0.5275945 | 0.5748368 | -1 | 5.43 | -3.27 | -0.43 | -1.38 | 553 | 2.803168 | 3.297412 | 19.6 | 4.04 | 6.89 | -0.692 | 1.161 | 0.003 | 0.996 | 1.8763 | 100 | 0.2176484 | 2.641126 | 2.693295 | 0.8828549 | 0.119355 | 78 | 63.20936 | -3.2 | -0.2336999 | -11.12863 | 34.5 | 1379 | 5625.81 | 10 | 4 | 99.91 | Effect of Flux (Transmembrane Pressure) and Membrane Properties on Fouling and Rejection of Reverse Osmosis and Nanofiltration Membranes Treating Perfluorooctane Sulfonate Containing Wastewater | Removal of Glucocortico steroids and An esthetics from Water with RO/NF Membranes | Hypochlorite degradation of crosslinked polyamide membranes I. Changes in chemical/morphological properties
441 | NF270 | perﬂuorooctane sulfonate | 499.12 | 0.5275945 | 0.5748368 | -1 | 5.43 | -3.27 | -0.43 | -1.38 | 553 | 2.803168 | 3.297412 | 19.6 | 4.04 | 6.89 | -0.692 | 1.161 | 0.003 | 0.996 | 1.8763 | 340 | 0.4303177 | 1.335843 | 0.1127904 | 0.1896535 | 0.1160066 | 73.16 | 59.77658 | -42.7 | -3.487669 | -84.00106 | 9 | 1379 | 118.1 | 10 | 4 | 82.44 | Effect of Flux (Transmembrane Pressure) and Membrane Properties on Fouling and Rejection of Reverse Osmosis and Nanofiltration Membranes Treating Perfluorooctane Sulfonate Containing Wastewater | Removal of haloacetic acids from swimming pool water by reverse osmosis and nanofiltration | Adsorption of hydrophilic and hydrophobic pharmaceuticals on RO/NF membranes: Identification of interactions using FTIR | Removal of haloacetic acids from swimming pool water by reverse osmosis and nanofiltration
442 | NF270 | perﬂuorooctane sulfonate | 499.12 | 0.5275945 | 0.5748368 | -1 | 5.43 | -3.27 | -0.43 | -1.38 | 553 | 2.803168 | 3.297412 | 19.6 | 4.04 | 6.89 | -0.692 | 1.161 | 0.003 | 0.996 | 1.8763 | 340 | 0.4303177 | 1.335843 | 0.1127904 | 0.1896535 | 0.1160066 | 73.16 | 59.77658 | -42.7 | -3.487669 | -84.00106 | 9 | 1379 | 410.44 | 10 | 4 | 86.98 | Effect of Flux (Transmembrane Pressure) and Membrane Properties on Fouling and Rejection of Reverse Osmosis and Nanofiltration Membranes Treating Perfluorooctane Sulfonate Containing Wastewater | Removal of haloacetic acids from swimming pool water by reverse osmosis and nanofiltration | Adsorption of hydrophilic and hydrophobic pharmaceuticals on RO/NF membranes: Identification of interactions using FTIR | Removal of haloacetic acids from swimming pool water by reverse osmosis and nanofiltration
443 | NF270 | perﬂuorooctane sulfonate | 499.12 | 0.5275945 | 0.5748368 | -1 | 5.43 | -3.27 | -0.43 | -1.38 | 553 | 2.803168 | 3.297412 | 19.6 | 4.04 | 6.89 | -0.692 | 1.161 | 0.003 | 0.996 | 1.8763 | 340 | 0.4303177 | 1.335843 | 0.1127904 | 0.1896535 | 0.1160066 | 73.16 | 59.77658 | -42.7 | -3.487669 | -84.00106 | 9 | 1379 | 1456.5 | 10 | 4 | 94.94 | Effect of Flux (Transmembrane Pressure) and Membrane Properties on Fouling and Rejection of Reverse Osmosis and Nanofiltration Membranes Treating Perfluorooctane Sulfonate Containing Wastewater | Removal of haloacetic acids from swimming pool water by reverse osmosis and nanofiltration | Adsorption of hydrophilic and hydrophobic pharmaceuticals on RO/NF membranes: Identification of interactions using FTIR | Removal of haloacetic acids from swimming pool water by reverse osmosis and nanofiltration
444 | NF270 | perﬂuorooctane sulfonate | 499.12 | 0.5275945 | 0.5748368 | -1 | 5.43 | -3.27 | -0.43 | -1.38 | 553 | 2.803168 | 3.297412 | 19.6 | 4.04 | 6.89 | -0.692 | 1.161 | 0.003 | 0.996 | 1.8763 | 340 | 0.4303177 | 1.335843 | 0.1127904 | 0.1896535 | 0.1160066 | 73.16 | 59.77658 | -42.7 | -3.487669 | -84.00106 | 9 | 1379 | 5612.33 | 10 | 4 | 97.14 | Effect of Flux (Transmembrane Pressure) and Membrane Properties on Fouling and Rejection of Reverse Osmosis and Nanofiltration Membranes Treating Perfluorooctane Sulfonate Containing Wastewater | Removal of haloacetic acids from swimming pool water by reverse osmosis and nanofiltration | Adsorption of hydrophilic and hydrophobic pharmaceuticals on RO/NF membranes: Identification of interactions using FTIR | Removal of haloacetic acids from swimming pool water by reverse osmosis and nanofiltration
451 | NF270 | Heptafluorobutyric acid | 214.039 | 0.3807992 | 0.3876247 | -1 | 2.31 | 0.37 | -1.11 | -1.13 | 765.7 | -0.4766257 | 0.4600947 | 18.6 | 3.18 | 4.56 | -0.357 | 0.399 | 0.827 | 0.631 | 0.892 | 340 | 0.4303177 | 0.9007872 | 0.009843186 | 0.1896535 | 0.1708863 | 73.16 | 59.77658 | -42.7 | -3.487669 | -84.00106 | 9 | 517.107 | 10 | 0.001 | 6.5 | 93 | Nanofiltration and granular activated carbon treatment of perfluoroalkyl acids | Influence of membrane, solute and solution properties on the retention of phenolic compounds in aqueous solution by nanofiltration membranes | Adsorption of hydrophilic and hydrophobic pharmaceuticals on RO/NF membranes: Identification of interactions using FTIR | Removal of haloacetic acids from swimming pool water by reverse osmosis and nanoﬁltration
452 | NF270 | Heptafluorobutyric acid | 214.039 | 0.3807992 | 0.3876247 | -1 | 2.31 | 0.37 | -1.11 | -1.13 | 765.7 | -0.4766257 | 0.4600947 | 18.6 | 3.18 | 4.56 | -0.357 | 0.399 | 0.827 | 0.631 | 0.892 | 340 | 0.4303177 | 0.9007872 | 0.009843186 | 0.1896535 | 0.1708863 | 73.16 | 59.77658 | -42.7 | -3.487669 | -84.00106 | 9 | 689.476 | 10 | 0.001 | 6.5 | 94 | Nanofiltration and granular activated carbon treatment of perfluoroalkyl acids | Influence of membrane, solute and solution properties on the retention of phenolic compounds in aqueous solution by nanofiltration membranes | Adsorption of hydrophilic and hydrophobic pharmaceuticals on RO/NF membranes: Identification of interactions using FTIR | Removal of haloacetic acids from swimming pool water by reverse osmosis and nanoﬁltration
453 | NF270 | Heptafluorobutyric acid | 214.039 | 0.3807992 | 0.3876247 | -1 | 2.31 | 0.37 | -1.11 | -1.13 | 765.7 | -0.4766257 | 0.4600947 | 18.6 | 3.18 | 4.56 | -0.357 | 0.399 | 0.827 | 0.631 | 0.892 | 340 | 0.4303177 | 0.9007872 | 0.009843186 | 0.1896535 | 0.1708863 | 73.16 | 59.77658 | -42.7 | -3.487669 | -84.00106 | 9 | 861.845 | 10 | 0.001 | 6.5 | 93 | Nanofiltration and granular activated carbon treatment of perfluoroalkyl acids | Influence of membrane, solute and solution properties on the retention of phenolic compounds in aqueous solution by nanofiltration membranes | Adsorption of hydrophilic and hydrophobic pharmaceuticals on RO/NF membranes: Identification of interactions using FTIR | Removal of haloacetic acids from swimming pool water by reverse osmosis and nanoﬁltration
454 | NF270 | perﬂuorobutane sulfonate | 299.09 | 0.431531 | 0.4529374 | -1 | 2.627 | 0 | -1.56 | -1.56 | 107 | -0.1968322 | 0.2974123 | nan | 3.63 | 5.13 | -0.185 | 1.166 | 0.003 | 0.665 | 1.1496 | 340 | 0.4303177 | 1.052565 | 0.002763096 | 0.1896535 | nan | 73.16 | 59.77658 | -42.7 | -3.487669 | -84.00106 | 9 | 523.107 | 10 | 0.001 | 6.5 | 96 | Nanofiltration and granular activated carbon treatment of perfluoroalkyl acids | Influence of membrane, solute and solution properties on the retention of phenolic compounds in aqueous solution by nanofiltration membranes | Adsorption of hydrophilic and hydrophobic pharmaceuticals on RO/NF membranes: Identification of interactions using FTIR | Removal of haloacetic acids from swimming pool water by reverse osmosis and nanoﬁltration
455 | NF270 | perﬂuorobutane sulfonate | 299.09 | 0.431531 | 0.4529374 | -1 | 2.627 | 0 | -1.56 | -1.56 | 107 | -0.1968322 | 0.2974123 | nan | 3.63 | 5.13 | -0.185 | 1.166 | 0.003 | 0.665 | 1.1496 | 340 | 0.4303177 | 1.052565 | 0.002763096 | 0.1896535 | nan | 73.16 | 59.77658 | -42.7 | -3.487669 | -84.00106 | 9 | 695.476 | 10 | 0.001 | 6.5 | 96 | Nanofiltration and granular activated carbon treatment of perfluoroalkyl acids | Influence of membrane, solute and solution properties on the retention of phenolic compounds in aqueous solution by nanofiltration membranes | Adsorption of hydrophilic and hydrophobic pharmaceuticals on RO/NF membranes: Identification of interactions using FTIR | Removal of haloacetic acids from swimming pool water by reverse osmosis and nanoﬁltration
456 | NF270 | perﬂuorobutane sulfonate | 299.09 | 0.431531 | 0.4529374 | -1 | 2.627 | 0 | -1.56 | -1.56 | 107 | -0.1968322 | 0.2974123 | nan | 3.63 | 5.13 | -0.185 | 1.166 | 0.003 | 0.665 | 1.1496 | 340 | 0.4303177 | 1.052565 | 0.002763096 | 0.1896535 | nan | 73.16 | 59.77658 | -42.7 | -3.487669 | -84.00106 | 9 | 861.845 | 10 | 0.001 | 6.5 | 95 | Nanofiltration and granular activated carbon treatment of perfluoroalkyl acids | Influence of membrane, solute and solution properties on the retention of phenolic compounds in aqueous solution by nanofiltration membranes | Adsorption of hydrophilic and hydrophobic pharmaceuticals on RO/NF membranes: Identification of interactions using FTIR | Removal of haloacetic acids from swimming pool water by reverse osmosis and nanoﬁltration
457 | NF270 | perﬂuorodecanoate | 513.078 | 0.5510808 | 0.5822632 | -1 | 6.514 | 0 | 4.53 | 4.53 | 1 | -0.2549398 | 0.3483162 | 16.4 | 3.82 | 7.95 | -1.209 | 0.021 | 0.827 | 0.661 | 1.9498 | 340 | 0.4303177 | 1.353101 | 0.1246802 | 0.1896535 | 0.297072 | 73.16 | 59.77658 | -42.7 | -3.487669 | -84.00106 | 9 | 522.107 | 10 | 0.001 | 6.5 | 97 | Nanofiltration and granular activated carbon treatment of perfluoroalkyl acids | Influence of membrane, solute and solution properties on the retention of phenolic compounds in aqueous solution by nanofiltration membranes | Adsorption of hydrophilic and hydrophobic pharmaceuticals on RO/NF membranes: Identification of interactions using FTIR | Removal of haloacetic acids from swimming pool water by reverse osmosis and nanoﬁltration
458 | NF270 | perﬂuorodecanoate | 513.078 | 0.5510808 | 0.5822632 | -1 | 6.514 | 0 | 4.53 | 4.53 | 1 | -0.2549398 | 0.3483162 | 16.4 | 3.82 | 7.95 | -1.209 | 0.021 | 0.827 | 0.661 | 1.9498 | 340 | 0.4303177 | 1.353101 | 0.1246802 | 0.1896535 | 0.297072 | 73.16 | 59.77658 | -42.7 | -3.487669 | -84.00106 | 9 | 694.476 | 10 | 0.001 | 6.5 | 98 | Nanofiltration and granular activated carbon treatment of perfluoroalkyl acids | Influence of membrane, solute and solution properties on the retention of phenolic compounds in aqueous solution by nanofiltration membranes | Adsorption of hydrophilic and hydrophobic pharmaceuticals on RO/NF membranes: Identification of interactions using FTIR | Removal of haloacetic acids from swimming pool water by reverse osmosis and nanoﬁltration
459 | NF270 | perﬂuorodecanoate | 513.078 | 0.5510808 | 0.5822632 | -1 | 6.514 | 0 | 4.53 | 4.53 | 1 | -0.2549398 | 0.3483162 | 16.4 | 3.82 | 7.95 | -1.209 | 0.021 | 0.827 | 0.661 | 1.9498 | 340 | 0.4303177 | 1.353101 | 0.1246802 | 0.1896535 | 0.297072 | 73.16 | 59.77658 | -42.7 | -3.487669 | -84.00106 | 9 | 861.845 | 10 | 0.001 | 6.5 | 98 | Nanofiltration and granular activated carbon treatment of perfluoroalkyl acids | Influence of membrane, solute and solution properties on the retention of phenolic compounds in aqueous solution by nanofiltration membranes | Adsorption of hydrophilic and hydrophobic pharmaceuticals on RO/NF membranes: Identification of interactions using FTIR | Removal of haloacetic acids from swimming pool water by reverse osmosis and nanoﬁltration
460 | NF270 | perﬂuorohexanoate | 313.047 | 0.4557927 | 0.4626544 | -1 | 3.712 | -0.16 | 2.48 | 2.48 | 1000 | -0.2549398 | 0.3483162 | 17.4 | 3.69 | 5.63 | -0.641 | 0.273 | 0.827 | 0.641 | 1.2446 | 340 | 0.4303177 | 1.075146 | 0.005646932 | 0.1896535 | 0.2387281 | 73.16 | 59.77658 | -42.7 | -3.487669 | -84.00106 | 9 | 519.107 | 10 | 0.001 | 6.5 | 95 | Nanofiltration and granular activated carbon treatment of perfluoroalkyl acids | Influence of membrane, solute and solution properties on the retention of phenolic compounds in aqueous solution by nanofiltration membranes | Adsorption of hydrophilic and hydrophobic pharmaceuticals on RO/NF membranes: Identification of interactions using FTIR | Removal of haloacetic acids from swimming pool water by reverse osmosis and nanoﬁltration
461 | NF270 | perﬂuorohexanoate | 313.047 | 0.4557927 | 0.4626544 | -1 | 3.712 | -0.16 | 2.48 | 2.48 | 1000 | -0.2549398 | 0.3483162 | 17.4 | 3.69 | 5.63 | -0.641 | 0.273 | 0.827 | 0.641 | 1.2446 | 340 | 0.4303177 | 1.075146 | 0.005646932 | 0.1896535 | 0.2387281 | 73.16 | 59.77658 | -42.7 | -3.487669 | -84.00106 | 9 | 691.476 | 10 | 0.001 | 6.5 | 95 | Nanofiltration and granular activated carbon treatment of perfluoroalkyl acids | Influence of membrane, solute and solution properties on the retention of phenolic compounds in aqueous solution by nanofiltration membranes | Adsorption of hydrophilic and hydrophobic pharmaceuticals on RO/NF membranes: Identification of interactions using FTIR | Removal of haloacetic acids from swimming pool water by reverse osmosis and nanoﬁltration
462 | NF270 | perﬂuorohexanoate | 313.047 | 0.4557927 | 0.4626544 | -1 | 3.712 | -0.16 | 2.48 | 2.48 | 1000 | -0.2549398 | 0.3483162 | 17.4 | 3.69 | 5.63 | -0.641 | 0.273 | 0.827 | 0.641 | 1.2446 | 340 | 0.4303177 | 1.075146 | 0.005646932 | 0.1896535 | 0.2387281 | 73.16 | 59.77658 | -42.7 | -3.487669 | -84.00106 | 9 | 861.845 | 10 | 0.001 | 6.5 | 95 | Nanofiltration and granular activated carbon treatment of perfluoroalkyl acids | Influence of membrane, solute and solution properties on the retention of phenolic compounds in aqueous solution by nanofiltration membranes | Adsorption of hydrophilic and hydrophobic pharmaceuticals on RO/NF membranes: Identification of interactions using FTIR | Removal of haloacetic acids from swimming pool water by reverse osmosis and nanoﬁltration
463 | NF270 | perﬂuorohexane sulfonate | 399.1 | 0.4841818 | 0.5180163 | -1 | 4.029 | -0.19 | 2.66 | 2.66 | 100 | -0.1968322 | 0.2974125 | nan | 3.96 | 5.92 | -0.408 | 1.287 | 0.003 | 0.986 | 1.5237 | 340 | 0.4303177 | 1.2038 | 0.04153431 | 0.1896535 | nan | 73.16 | 59.77658 | -42.7 | -3.487669 | -84.00106 | 9 | 524.107 | 10 | 0.001 | 6.5 | 97 | Nanofiltration and granular activated carbon treatment of perfluoroalkyl acids | Influence of membrane, solute and solution properties on the retention of phenolic compounds in aqueous solution by nanofiltration membranes | Adsorption of hydrophilic and hydrophobic pharmaceuticals on RO/NF membranes: Identification of interactions using FTIR | Removal of haloacetic acids from swimming pool water by reverse osmosis and nanoﬁltration
464 | NF270 | perﬂuorohexane sulfonate | 399.1 | 0.4841818 | 0.5180163 | -1 | 4.029 | -0.19 | 2.66 | 2.66 | 100 | -0.1968322 | 0.2974125 | nan | 3.96 | 5.92 | -0.408 | 1.287 | 0.003 | 0.986 | 1.5237 | 340 | 0.4303177 | 1.2038 | 0.04153431 | 0.1896535 | nan | 73.16 | 59.77658 | -42.7 | -3.487669 | -84.00106 | 9 | 696.476 | 10 | 0.001 | 6.5 | 96 | Nanofiltration and granular activated carbon treatment of perfluoroalkyl acids | Influence of membrane, solute and solution properties on the retention of phenolic compounds in aqueous solution by nanofiltration membranes | Adsorption of hydrophilic and hydrophobic pharmaceuticals on RO/NF membranes: Identification of interactions using FTIR | Removal of haloacetic acids from swimming pool water by reverse osmosis and nanoﬁltration
465 | NF270 | perﬂuorohexane sulfonate | 399.1 | 0.4841818 | 0.5180163 | -1 | 4.029 | -0.19 | 2.66 | 2.66 | 100 | -0.1968322 | 0.2974125 | nan | 3.96 | 5.92 | -0.408 | 1.287 | 0.003 | 0.986 | 1.5237 | 340 | 0.4303177 | 1.2038 | 0.04153431 | 0.1896535 | nan | 73.16 | 59.77658 | -42.7 | -3.487669 | -84.00106 | 9 | 861.845 | 10 | 0.001 | 6.5 | 96 | Nanofiltration and granular activated carbon treatment of perfluoroalkyl acids | Influence of membrane, solute and solution properties on the retention of phenolic compounds in aqueous solution by nanofiltration membranes | Adsorption of hydrophilic and hydrophobic pharmaceuticals on RO/NF membranes: Identification of interactions using FTIR | Removal of haloacetic acids from swimming pool water by reverse osmosis and nanoﬁltration
466 | NF270 | perﬂuorononanoate | 463.07 | 0.5287391 | 0.5551265 | -1 | 5.813 | 0 | 2.86 | 2.84 | 0.2 | -0.2549398 | 0.3483162 | 16.6 | 3.91 | 7.15 | -1.067 | 0.084 | 0.827 | 0.656 | 1.7735 | 340 | 0.4303177 | 1.290039 | 0.08412245 | 0.1896535 | 0.2852639 | 73.16 | 59.77658 | -42.7 | -3.487669 | -84.00106 | 9 | 521.107 | 10 | 0.001 | 6.5 | 97 | Nanofiltration and granular activated carbon treatment of perfluoroalkyl acids | Influence of membrane, solute and solution properties on the retention of phenolic compounds in aqueous solution by nanofiltration membranes | Adsorption of hydrophilic and hydrophobic pharmaceuticals on RO/NF membranes: Identification of interactions using FTIR | Removal of haloacetic acids from swimming pool water by reverse osmosis and nanoﬁltration
467 | NF270 | perﬂuorononanoate | 463.07 | 0.5287391 | 0.5551265 | -1 | 5.813 | 0 | 2.86 | 2.84 | 0.2 | -0.2549398 | 0.3483162 | 16.6 | 3.91 | 7.15 | -1.067 | 0.084 | 0.827 | 0.656 | 1.7735 | 340 | 0.4303177 | 1.290039 | 0.08412245 | 0.1896535 | 0.2852639 | 73.16 | 59.77658 | -42.7 | -3.487669 | -84.00106 | 9 | 693.476 | 10 | 0.001 | 6.5 | 98 | Nanofiltration and granular activated carbon treatment of perfluoroalkyl acids | Influence of membrane, solute and solution properties on the retention of phenolic compounds in aqueous solution by nanofiltration membranes | Adsorption of hydrophilic and hydrophobic pharmaceuticals on RO/NF membranes: Identification of interactions using FTIR | Removal of haloacetic acids from swimming pool water by reverse osmosis and nanoﬁltration
468 | NF270 | perﬂuorononanoate | 463.07 | 0.5287391 | 0.5551265 | -1 | 5.813 | 0 | 2.86 | 2.84 | 0.2 | -0.2549398 | 0.3483162 | 16.6 | 3.91 | 7.15 | -1.067 | 0.084 | 0.827 | 0.656 | 1.7735 | 340 | 0.4303177 | 1.290039 | 0.08412245 | 0.1896535 | 0.2852639 | 73.16 | 59.77658 | -42.7 | -3.487669 | -84.00106 | 9 | 861.845 | 10 | 0.001 | 6.5 | 97 | Nanofiltration and granular activated carbon treatment of perfluoroalkyl acids | Influence of membrane, solute and solution properties on the retention of phenolic compounds in aqueous solution by nanofiltration membranes | Adsorption of hydrophilic and hydrophobic pharmaceuticals on RO/NF membranes: Identification of interactions using FTIR | Removal of haloacetic acids from swimming pool water by reverse osmosis and nanoﬁltration
469 | NF270 | perﬂuorooctanoate | 413.063 | 0.5052762 | 0.5263735 | -1 | 5.113 | 0 | 1.85 | 1.82 | 1 | -0.2549398 | 0.3483162 | 16.8 | 3.76 | 6.79 | -0.925 | 0.147 | 0.827 | 0.651 | 1.5972 | 340 | 0.4303177 | 1.223221 | 0.04982742 | 0.1896535 | 0.2735267 | 73.16 | 59.77658 | -42.7 | -3.487669 | -84.00106 | 9 | 520.107 | 10 | 0.001 | 6.5 | 95 | Nanofiltration and granular activated carbon treatment of perfluoroalkyl acids | Influence of membrane, solute and solution properties on the retention of phenolic compounds in aqueous solution by nanofiltration membranes | Adsorption of hydrophilic and hydrophobic pharmaceuticals on RO/NF membranes: Identification of interactions using FTIR | Removal of haloacetic acids from swimming pool water by reverse osmosis and nanoﬁltration
470 | NF270 | perﬂuorooctanoate | 413.063 | 0.5052762 | 0.5263735 | -1 | 5.113 | 0 | 1.85 | 1.82 | 1 | -0.2549398 | 0.3483162 | 16.8 | 3.76 | 6.79 | -0.925 | 0.147 | 0.827 | 0.651 | 1.5972 | 340 | 0.4303177 | 1.223221 | 0.04982742 | 0.1896535 | 0.2735267 | 73.16 | 59.77658 | -42.7 | -3.487669 | -84.00106 | 9 | 692.476 | 10 | 0.001 | 6.5 | 97 | Nanofiltration and granular activated carbon treatment of perfluoroalkyl acids | Influence of membrane, solute and solution properties on the retention of phenolic compounds in aqueous solution by nanofiltration membranes | Adsorption of hydrophilic and hydrophobic pharmaceuticals on RO/NF membranes: Identification of interactions using FTIR | Removal of haloacetic acids from swimming pool water by reverse osmosis and nanoﬁltration
471 | NF270 | perﬂuorooctanoate | 413.063 | 0.5052762 | 0.5263735 | -1 | 5.113 | 0 | 1.85 | 1.82 | 1 | -0.2549398 | 0.3483162 | 16.8 | 3.76 | 6.79 | -0.925 | 0.147 | 0.827 | 0.651 | 1.5972 | 340 | 0.4303177 | 1.223221 | 0.04982742 | 0.1896535 | 0.2735267 | 73.16 | 59.77658 | -42.7 | -3.487669 | -84.00106 | 9 | 861.845 | 10 | 0.001 | 6.5 | 97 | Nanofiltration and granular activated carbon treatment of perfluoroalkyl acids | Influence of membrane, solute and solution properties on the retention of phenolic compounds in aqueous solution by nanofiltration membranes | Adsorption of hydrophilic and hydrophobic pharmaceuticals on RO/NF membranes: Identification of interactions using FTIR | Removal of haloacetic acids from swimming pool water by reverse osmosis and nanoﬁltration
472 | NF270 | perﬂuorooctane sulfonate | 499.12 | 0.5275945 | 0.5748368 | -1 | 5.43 | -3.27 | -0.43 | -1.38 | 553 | 2.803168 | 3.297412 | 19.6 | 4.04 | 6.89 | -0.692 | 1.161 | 0.003 | 0.996 | 1.8763 | 340 | 0.4303177 | 1.335843 | 0.1127904 | 0.1896535 | 0.1160066 | 73.16 | 59.77658 | -42.7 | -3.487669 | -84.00106 | 9 | 525.107 | 10 | 0.001 | 6.5 | 99 | Nanofiltration and granular activated carbon treatment of perfluoroalkyl acids | Influence of membrane, solute and solution properties on the retention of phenolic compounds in aqueous solution by nanofiltration membranes | Adsorption of hydrophilic and hydrophobic pharmaceuticals on RO/NF membranes: Identification of interactions using FTIR | Removal of haloacetic acids from swimming pool water by reverse osmosis and nanoﬁltration
473 | NF270 | perﬂuorooctane sulfonate | 499.12 | 0.5275945 | 0.5748368 | -1 | 5.43 | -3.27 | -0.43 | -1.38 | 553 | 2.803168 | 3.297412 | 19.6 | 4.04 | 6.89 | -0.692 | 1.161 | 0.003 | 0.996 | 1.8763 | 340 | 0.4303177 | 1.335843 | 0.1127904 | 0.1896535 | 0.1160066 | 73.16 | 59.77658 | -42.7 | -3.487669 | -84.00106 | 9 | 697.476 | 10 | 0.001 | 6.5 | 99 | Nanofiltration and granular activated carbon treatment of perfluoroalkyl acids | Influence of membrane, solute and solution properties on the retention of phenolic compounds in aqueous solution by nanofiltration membranes | Adsorption of hydrophilic and hydrophobic pharmaceuticals on RO/NF membranes: Identification of interactions using FTIR | Removal of haloacetic acids from swimming pool water by reverse osmosis and nanoﬁltration
474 | NF270 | perﬂuorooctane sulfonate | 499.12 | 0.5275945 | 0.5748368 | -1 | 5.43 | -3.27 | -0.43 | -1.38 | 553 | 2.803168 | 3.297412 | 19.6 | 4.04 | 6.89 | -0.692 | 1.161 | 0.003 | 0.996 | 1.8763 | 340 | 0.4303177 | 1.335843 | 0.1127904 | 0.1896535 | 0.1160066 | 73.16 | 59.77658 | -42.7 | -3.487669 | -84.00106 | 9 | 861.845 | 10 | 0.001 | 6.5 | 99 | Nanofiltration and granular activated carbon treatment of perfluoroalkyl acids | Influence of membrane, solute and solution properties on the retention of phenolic compounds in aqueous solution by nanofiltration membranes | Adsorption of hydrophilic and hydrophobic pharmaceuticals on RO/NF membranes: Identification of interactions using FTIR | Removal of haloacetic acids from swimming pool water by reverse osmosis and nanoﬁltration
475 | NF270 | Perfluoroheptanoic acid | 364.062 | 0.499898 | 0.4963306 | -1 | 4.412 | -2.29 | 1.14 | 1.11 | 3.65 | -0.4766275 | 0.4596473 | 17 | 4.07 | 6.14 | -0.783 | 0.21 | 0.827 | 0.646 | 1.4209 | 340 | 0.4303177 | 1.153405 | 0.02353307 | 0.1896535 | 0.2618591 | 73.16 | 59.77658 | -42.7 | -3.487669 | -84.00106 | 9 | 518.107 | 10 | 0.001 | 6.5 | 97 | Nanofiltration and granular activated carbon treatment of perfluoroalkyl acids | Influence of membrane, solute and solution properties on the retention of phenolic compounds in aqueous solution by nanofiltration membranes | Adsorption of hydrophilic and hydrophobic pharmaceuticals on RO/NF membranes: Identification of interactions using FTIR | Removal of haloacetic acids from swimming pool water by reverse osmosis and nanoﬁltration
476 | NF270 | Perfluoroheptanoic acid | 364.062 | 0.499898 | 0.4963306 | -1 | 4.412 | -2.29 | 1.14 | 1.11 | 3.65 | -0.4766275 | 0.4596473 | 17 | 4.07 | 6.14 | -0.783 | 0.21 | 0.827 | 0.646 | 1.4209 | 340 | 0.4303177 | 1.153405 | 0.02353307 | 0.1896535 | 0.2618591 | 73.16 | 59.77658 | -42.7 | -3.487669 | -84.00106 | 9 | 690.476 | 10 | 0.001 | 6.5 | 97 | Nanofiltration and granular activated carbon treatment of perfluoroalkyl acids | Influence of membrane, solute and solution properties on the retention of phenolic compounds in aqueous solution by nanofiltration membranes | Adsorption of hydrophilic and hydrophobic pharmaceuticals on RO/NF membranes: Identification of interactions using FTIR | Removal of haloacetic acids from swimming pool water by reverse osmosis and nanoﬁltration
477 | NF270 | Perfluoroheptanoic acid | 364.062 | 0.499898 | 0.4963306 | -1 | 4.412 | -2.29 | 1.14 | 1.11 | 3.65 | -0.4766275 | 0.4596473 | 17 | 4.07 | 6.14 | -0.783 | 0.21 | 0.827 | 0.646 | 1.4209 | 340 | 0.4303177 | 1.153405 | 0.02353307 | 0.1896535 | 0.2618591 | 73.16 | 59.77658 | -42.7 | -3.487669 | -84.00106 | 9 | 861.845 | 10 | 0.001 | 6.5 | 97 | Nanofiltration and granular activated carbon treatment of perfluoroalkyl acids | Influence of membrane, solute and solution properties on the retention of phenolic compounds in aqueous solution by nanofiltration membranes | Adsorption of hydrophilic and hydrophobic pharmaceuticals on RO/NF membranes: Identification of interactions using FTIR | Removal of haloacetic acids from swimming pool water by reverse osmosis and nanoﬁltration
576 | NF70 | perﬂuorooctanoate | 413.063 | 0.5052762 | 0.5263735 | -1 | 5.113 | 0 | 1.85 | 1.82 | 1 | -0.2549398 | 0.3483162 | 16.8 | 3.76 | 6.79 | -0.925 | 0.147 | 0.827 | 0.651 | 1.5972 | 350 | 0.437322 | 1.203629 | 0.01312171 | 0.5994546 | nan | 25.3 | 33.99452 | -42.7 | -3.487669 | -84.00106 | 9 | 600 | 10 | 0.001 | 6.5 | 70.76 | Nanofilltration of perfluorooctanoic acid and perfluorooctane sulfonic acid as a function of water matrix properties | Biofouling characteristics using ﬂow ﬁeld-ﬂow fractionation: Effect of bacteria and membrane properties | Biofouling characteristics using ﬂow ﬁeld-ﬂow fractionation: Effect of bacteria and membrane properties | Biofouling characteristics using ﬂow ﬁeld-ﬂow fractionation: Effect of bacteria and membrane properties
577 | NF70 | perﬂuorooctane sulfonate | 499.12 | 0.5275945 | 0.5748368 | -1 | 5.43 | -3.27 | -0.43 | -1.38 | 550 | -0.2549398 | 0.3483162 | 16.8 | 4.04 | 6.89 | -0.692 | 1.161 | 0.003 | 0.996 | 1.8763 | 350 | 0.437322 | 1.314447 | 0.04146475 | 0.3777986 | 0.2049618 | 25.3 | 33.99452 | -25 | -1.897439 | -44.96817 | nan | 600 | 10 | 0.001 | 6.5 | 42.46 | Nanofiltration of perfluorooctanoic acid and perfluorooctane sulfonic acid as a function of water matrix properties | Biofouling characteristics using ﬂow ﬁeld-ﬂow fractionation: Effect of bacteria and membrane properties | Biofouling characteristics using ﬂow ﬁeld-ﬂow fractionation: Effect of bacteria and membrane properties | Biofouling characteristics using ﬂow ﬁeld-ﬂow fractionation: Effect of bacteria and membrane properties
667 | NF90 | perﬂuorooctane sulfonate | 499.12 | 0.5275945 | 0.5748368 | -1 | 5.43 | -3.27 | -0.43 | -1.38 | 553 | 2.803168 | 3.297412 | 19.6 | 4.04 | 6.89 | -0.692 | 1.161 | 0.003 | 0.996 | 1.8763 | 118 | 0.2386677 | 2.408523 | 0.09887722 | 0.3777986 | 0.08692724 | 54.1 | 47.32608 | -25 | -1.897439 | -44.96817 | nan | 1379 | 123.04 | 10 | 4 | 99.09 | Effect of Flux (Transmembrane Pressure) and Membrane Properties on Fouling and Rejection of Reverse Osmosis and Nanofiltration Membranes Treating Perfluorooctane Sulfonate Containing Wastewater | Removal of haloacetic acids from swimming pool water by reverse osmosis and nanoﬁltration | Role of calcium ions on the removal of haloacetic acids from swimming pool water by nanoﬁltration: mechanisms and implications | Removal of haloacetic acids from swimming pool water by reverse osmosis and nanoﬁltration
677 | NF90 | perﬂuorooctane sulfonate | 499.12 | 0.5275945 | 0.5748368 | -1 | 5.43 | -3.27 | -0.43 | -1.38 | 553 | 2.803168 | 3.297412 | 19.6 | 4.04 | 6.89 | -0.692 | 1.161 | 0.003 | 0.996 | 1.8763 | 118 | 0.2386677 | 2.408523 | 1.983938 | 0.3455711 | 0.1029719 | 54.1 | 47.32608 | -27.29 | -2.086693 | -90.61572 | 129.5 | 1379 | 421.86 | 10 | 4 | 98.61 | Effect of Flux (Transmembrane Pressure) and Membrane Properties on Fouling and Rejection of Reverse Osmosis and Nanofiltration Membranes Treating Perfluorooctane Sulfonate Containing Wastewater | Removal of haloacetic acids from swimming pool water by reverse osmosis and nanoﬁltration | Role of calcium ions on the removal of haloacetic acids from swimming pool water by nanoﬁltration: mechanisms and implications | Removal of haloacetic acids from swimming pool water by reverse osmosis and nanoﬁltration
678 | NF90 | perﬂuorooctane sulfonate | 499.12 | 0.5275945 | 0.5748368 | -1 | 5.43 | -3.27 | -0.43 | -1.38 | 553 | 2.803168 | 3.297412 | 19.6 | 4.04 | 6.89 | -0.692 | 1.161 | 0.003 | 0.996 | 1.8763 | 118 | 0.2386677 | 2.408523 | 1.983938 | 0.3455711 | 0.1029719 | 54.1 | 47.32608 | -27.29 | -2.086693 | -90.61572 | 129.5 | 1379 | 1475.07 | 10 | 4 | 99.26 | Effect of Flux (Transmembrane Pressure) and Membrane Properties on Fouling and Rejection of Reverse Osmosis and Nanofiltration Membranes Treating Perfluorooctane Sulfonate Containing Wastewater | Removal of haloacetic acids from swimming pool water by reverse osmosis and nanoﬁltration | Role of calcium ions on the removal of haloacetic acids from swimming pool water by nanoﬁltration: mechanisms and implications | Removal of haloacetic acids from swimming pool water by reverse osmosis and nanoﬁltration
679 | NF90 | perﬂuorooctane sulfonate | 499.12 | 0.5275945 | 0.5748368 | -1 | 5.43 | -3.27 | -0.43 | -1.38 | 553 | 2.803168 | 3.297412 | 19.6 | 4.04 | 6.89 | -0.692 | 1.161 | 0.003 | 0.996 | 1.8763 | 118 | 0.2386677 | 2.408523 | 1.983938 | 0.3455711 | 0.1029719 | 54.1 | 47.32608 | -27.29 | -2.086693 | -90.61572 | 129.5 | 1379 | 5622.93 | 10 | 4 | 99.51 | Effect of Flux (Transmembrane Pressure) and Membrane Properties on Fouling and Rejection of Reverse Osmosis and Nanofiltration Membranes Treating Perfluorooctane Sulfonate Containing Wastewater | Removal of haloacetic acids from swimming pool water by reverse osmosis and nanoﬁltration | Role of calcium ions on the removal of haloacetic acids from swimming pool water by nanoﬁltration: mechanisms and implications | Removal of haloacetic acids from swimming pool water by reverse osmosis and nanoﬁltration
1411 | NF270 | perﬂuorohexanoate | 313.047 | 0.4557927 | 0.4626544 | -1 | 3.712 | -0.16 | 2.48 | 2.48 | 1000 | -0.2549398 | 0.3483162 | 17.4 | 3.69 | 5.63 | -0.641 | 0.273 | 0.827 | 0.641 | 1.2446 | 340 | 0.4303177 | 1.075146 | 0.005646932 | 0.1896535 | 0.171429 | 14.4 | 31.28818 | -42.7 | -3.487669 | -84.00106 | 9 | 250 | 90 | 100 | 7.1 | 95.63 | Selection of High Flux Membrane for the Eﬀective Removal of ShortChain Perﬂuorocarboxylic Acids | Influence of membrane, solute and solution properties on the retention of phenolic compounds in aqueous solution by nanofiltration membranes |  | Removal of haloacetic acids from swimming pool water by reverse osmosis and nanoﬁltration
1412 | NF270 | perﬂuorohexanoate | 313.047 | 0.4557927 | 0.4626544 | -1 | 3.712 | -0.16 | 2.48 | 2.48 | 1000 | -0.2549398 | 0.3483162 | 17.4 | 3.69 | 5.63 | -0.641 | 0.273 | 0.827 | 0.641 | 1.2446 | 340 | 0.4303177 | 1.075146 | 0.005646932 | 0.1896535 | 0.171429 | 14.4 | 31.28818 | -42.7 | -3.487669 | -84.00106 | 9 | 500 | 90 | 100 | 7.1 | 94.92 | Selection of High Flux Membrane for the Eﬀective Removal of ShortChain Perﬂuorocarboxylic Acids | Influence of membrane, solute and solution properties on the retention of phenolic compounds in aqueous solution by nanofiltration membranes |  | Removal of haloacetic acids from swimming pool water by reverse osmosis and nanoﬁltration
1413 | NF270 | perﬂuorohexanoate | 313.047 | 0.4557927 | 0.4626544 | -1 | 3.712 | -0.16 | 2.48 | 2.48 | 1000 | -0.2549398 | 0.3483162 | 17.4 | 3.69 | 5.63 | -0.641 | 0.273 | 0.827 | 0.641 | 1.2446 | 340 | 0.4303177 | 1.075146 | 0.005646932 | 0.1896535 | 0.171429 | 14.4 | 31.28818 | -42.7 | -3.487669 | -84.00106 | 9 | 1000 | 90 | 100 | 7.1 | 96.22 | Selection of High Flux Membrane for the Eﬀective Removal of ShortChain Perﬂuorocarboxylic Acids | Influence of membrane, solute and solution properties on the retention of phenolic compounds in aqueous solution by nanofiltration membranes |  | Removal of haloacetic acids from swimming pool water by reverse osmosis and nanoﬁltration
1414 | NF270 | perﬂuorohexanoate | 313.047 | 0.4557927 | 0.4626544 | -1 | 3.712 | -0.16 | 2.48 | 2.48 | 1000 | -0.2549398 | 0.3483162 | 17.4 | 3.69 | 5.63 | -0.641 | 0.273 | 0.827 | 0.641 | 1.2446 | 340 | 0.4303177 | 1.075146 | 0.005646932 | 0.1896535 | 0.171429 | 14.4 | 31.28818 | -42.7 | -3.487669 | -84.00106 | 9 | 2000 | 90 | 100 | 7.1 | 94.72 | Selection of High Flux Membrane for the Eﬀective Removal of ShortChain Perﬂuorocarboxylic Acids | Influence of membrane, solute and solution properties on the retention of phenolic compounds in aqueous solution by nanofiltration membranes |  | Removal of haloacetic acids from swimming pool water by reverse osmosis and nanoﬁltration
1415 | NF90 | perﬂuorohexanoate | 313.047 | 0.4557927 | 0.4626544 | -1 | 3.712 | -0.16 | 2.48 | 2.48 | 1000 | -0.2549398 | 0.3483162 | 17.4 | 3.69 | 5.63 | -0.641 | 0.273 | 0.827 | 0.641 | 1.2446 | 118 | 0.2386677 | 1.938487 | 0.8807583 | 0.3455711 | 0.2392133 | 73.5 | 60.01517 | -27.29 | -2.086693 | -90.61572 | 129.5 | 250 | 90 | 100 | 7.1 | 99.5 | Selection of High Flux Membrane for the Eﬀective Removal of ShortChain Perﬂuorocarboxylic Acids | Removal of haloacetic acids from swimming pool water by reverse osmosis and nanoﬁltration |  | Removal of haloacetic acids from swimming pool water by reverse osmosis and nanoﬁltration
1416 | NF90 | perﬂuorohexanoate | 313.047 | 0.4557927 | 0.4626544 | -1 | 3.712 | -0.16 | 2.48 | 2.48 | 1000 | -0.2549398 | 0.3483162 | 17.4 | 3.69 | 5.63 | -0.641 | 0.273 | 0.827 | 0.641 | 1.2446 | 118 | 0.2386677 | 1.938487 | 0.8807583 | 0.3455711 | 0.2392133 | 73.5 | 60.01517 | -27.29 | -2.086693 | -90.61572 | 129.5 | 500 | 90 | 100 | 7.1 | 99.4 | Selection of High Flux Membrane for the Eﬀective Removal of ShortChain Perﬂuorocarboxylic Acids | Removal of haloacetic acids from swimming pool water by reverse osmosis and nanoﬁltration |  | Removal of haloacetic acids from swimming pool water by reverse osmosis and nanoﬁltration
1417 | NF90 | perﬂuorohexanoate | 313.047 | 0.4557927 | 0.4626544 | -1 | 3.712 | -0.16 | 2.48 | 2.48 | 1000 | -0.2549398 | 0.3483162 | 17.4 | 3.69 | 5.63 | -0.641 | 0.273 | 0.827 | 0.641 | 1.2446 | 118 | 0.2386677 | 1.938487 | 0.8807583 | 0.3455711 | 0.2392133 | 73.5 | 60.01517 | -27.29 | -2.086693 | -90.61572 | 129.5 | 1000 | 90 | 100 | 7.1 | 99.8 | Selection of High Flux Membrane for the Eﬀective Removal of ShortChain Perﬂuorocarboxylic Acids | Removal of haloacetic acids from swimming pool water by reverse osmosis and nanoﬁltration |  | Removal of haloacetic acids from swimming pool water by reverse osmosis and nanoﬁltration
1418 | NF90 | perﬂuorohexanoate | 313.047 | 0.4557927 | 0.4626544 | -1 | 3.712 | -0.16 | 2.48 | 2.48 | 1000 | -0.2549398 | 0.3483162 | 17.4 | 3.69 | 5.63 | -0.641 | 0.273 | 0.827 | 0.641 | 1.2446 | 118 | 0.2386677 | 1.938487 | 0.8807583 | 0.3455711 | 0.2392133 | 73.5 | 60.01517 | -27.29 | -2.086693 | -90.61572 | 129.5 | 2000 | 90 | 100 | 7.1 | 99.81 | Selection of High Flux Membrane for the Eﬀective Removal of ShortChain Perﬂuorocarboxylic Acids | Removal of haloacetic acids from swimming pool water by reverse osmosis and nanoﬁltration |  | Removal of haloacetic acids from swimming pool water by reverse osmosis and nanoﬁltration
1419 | XLE | perﬂuorohexanoate | 313.047 | 0.4557927 | 0.4626544 | -1 | 3.712 | -0.16 | 2.48 | 2.48 | 1000 | -0.2549398 | 0.3483162 | 17.4 | 3.69 | 5.63 | -0.641 | 0.273 | 0.827 | 0.641 | 1.2446 | 96 | 0.2127554 | 2.174584 | 1.379647 | 0.2766838 | 0.2302223 | 67.2 | 55.67133 | -33 | -2.577476 | -125.5604 | 60.2 | 250 | 90 | 100 | 7.1 | 99.43 | Selection of High Flux Membrane for the Eﬀective Removal of ShortChain Perﬂuorocarboxylic Acids | Removal of haloacetic acids from swimming pool water by reverse osmosis and nanoﬁltration |  | Removal of haloacetic acids from swimming pool water by reverse osmosis and nanoﬁltration
1420 | XLE | perﬂuorohexanoate | 313.047 | 0.4557927 | 0.4626544 | -1 | 3.712 | -0.16 | 2.48 | 2.48 | 1000 | -0.2549398 | 0.3483162 | 17.4 | 3.69 | 5.63 | -0.641 | 0.273 | 0.827 | 0.641 | 1.2446 | 96 | 0.2127554 | 2.174584 | 1.379647 | 0.2766838 | 0.2302223 | 67.2 | 55.67133 | -33 | -2.577476 | -125.5604 | 60.2 | 500 | 90 | 100 | 7.1 | 99.65 | Selection of High Flux Membrane for the Eﬀective Removal of ShortChain Perﬂuorocarboxylic Acids | Removal of haloacetic acids from swimming pool water by reverse osmosis and nanoﬁltration |  | Removal of haloacetic acids from swimming pool water by reverse osmosis and nanoﬁltration
1421 | XLE | perﬂuorohexanoate | 313.047 | 0.4557927 | 0.4626544 | -1 | 3.712 | -0.16 | 2.48 | 2.48 | 1000 | -0.2549398 | 0.3483162 | 17.4 | 3.69 | 5.63 | -0.641 | 0.273 | 0.827 | 0.641 | 1.2446 | 96 | 0.2127554 | 2.174584 | 1.379647 | 0.2766838 | 0.2302223 | 67.2 | 55.67133 | -33 | -2.577476 | -125.5604 | 60.2 | 1000 | 90 | 100 | 7.1 | 99.8 | Selection of High Flux Membrane for the Eﬀective Removal of ShortChain Perﬂuorocarboxylic Acids | Removal of haloacetic acids from swimming pool water by reverse osmosis and nanoﬁltration |  | Removal of haloacetic acids from swimming pool water by reverse osmosis and nanoﬁltration
1422 | XLE | perﬂuorohexanoate | 313.047 | 0.4557927 | 0.4626544 | -1 | 3.712 | -0.16 | 2.48 | 2.48 | 1000 | -0.2549398 | 0.3483162 | 17.4 | 3.69 | 5.63 | -0.641 | 0.273 | 0.827 | 0.641 | 1.2446 | 96 | 0.2127554 | 2.174584 | 1.379647 | 0.2766838 | 0.2302223 | 67.2 | 55.67133 | -33 | -2.577476 | -125.5604 | 60.2 | 2000 | 90 | 100 | 7.1 | 99.71 | Selection of High Flux Membrane for the Eﬀective Removal of ShortChain Perﬂuorocarboxylic Acids | Removal of haloacetic acids from swimming pool water by reverse osmosis and nanoﬁltration |  | Removal of haloacetic acids from swimming pool water by reverse osmosis and nanoﬁltration
1423 | BW30 | perﬂuorohexanoate | 313.047 | 0.4557927 | 0.4626544 | -1 | 3.712 | -0.16 | 2.48 | 2.48 | 1000 | -0.2549398 | 0.3483162 | 17.4 | 3.69 | 5.63 | -0.641 | 0.273 | 0.827 | 0.641 | 1.2446 | 100 | 0.2176484 | 2.125696 | 1.267192 | 0.5309458 | 0.1983672 | 43.7 | 41.59416 | -16.26 | -1.206624 | -57.45864 | 68.3 | 250 | 90 | 100 | 7.1 | 98.71 | Selection of High Flux Membrane for the Eﬀective Removal of ShortChain Perﬂuorocarboxylic Acids | Effects of feedwater pretreatment on the removal of organic microconstituents by a low fouling reverse osmosis membrane |  | Use of Reverse Osmosis Membranes to Remove Perfluorooctane Sulfonate (PFOS) from Semiconductor Wastewater
1424 | BW30 | perﬂuorohexanoate | 313.047 | 0.4557927 | 0.4626544 | -1 | 3.712 | -0.16 | 2.48 | 2.48 | 1000 | -0.2549398 | 0.3483162 | 17.4 | 3.69 | 5.63 | -0.641 | 0.273 | 0.827 | 0.641 | 1.2446 | 100 | 0.2176484 | 2.125696 | 1.267192 | 0.5309458 | 0.1983672 | 43.7 | 41.59416 | -16.26 | -1.206624 | -57.45864 | 68.3 | 500 | 90 | 100 | 7.1 | 98.9 | Selection of High Flux Membrane for the Eﬀective Removal of ShortChain Perﬂuorocarboxylic Acids | Effects of feedwater pretreatment on the removal of organic microconstituents by a low fouling reverse osmosis membrane |  | Use of Reverse Osmosis Membranes to Remove Perfluorooctane Sulfonate (PFOS) from Semiconductor Wastewater
1425 | BW30 | perﬂuorohexanoate | 313.047 | 0.4557927 | 0.4626544 | -1 | 3.712 | -0.16 | 2.48 | 2.48 | 1000 | -0.2549398 | 0.3483162 | 17.4 | 3.69 | 5.63 | -0.641 | 0.273 | 0.827 | 0.641 | 1.2446 | 100 | 0.2176484 | 2.125696 | 1.267192 | 0.5309458 | 0.1983672 | 43.7 | 41.59416 | -16.26 | -1.206624 | -57.45864 | 68.3 | 1000 | 90 | 100 | 7.1 | 99.3 | Selection of High Flux Membrane for the Eﬀective Removal of ShortChain Perﬂuorocarboxylic Acids | Effects of feedwater pretreatment on the removal of organic microconstituents by a low fouling reverse osmosis membrane |  | Use of Reverse Osmosis Membranes to Remove Perfluorooctane Sulfonate (PFOS) from Semiconductor Wastewater
1426 | BW30 | perﬂuorohexanoate | 313.047 | 0.4557927 | 0.4626544 | -1 | 3.712 | -0.16 | 2.48 | 2.48 | 1000 | -0.2549398 | 0.3483162 | 17.4 | 3.69 | 5.63 | -0.641 | 0.273 | 0.827 | 0.641 | 1.2446 | 100 | 0.2176484 | 2.125696 | 1.267192 | 0.5309458 | 0.1983672 | 43.7 | 41.59416 | -16.26 | -1.206624 | -57.45864 | 68.3 | 2000 | 90 | 100 | 7.1 | 99.56 | Selection of High Flux Membrane for the Eﬀective Removal of ShortChain Perﬂuorocarboxylic Acids | Effects of feedwater pretreatment on the removal of organic microconstituents by a low fouling reverse osmosis membrane |  | Use of Reverse Osmosis Membranes to Remove Perfluorooctane Sulfonate (PFOS) from Semiconductor Wastewater
1427 | SW30XLE | perﬂuorohexanoate | 313.047 | 0.4557927 | 0.4626544 | -1 | 3.712 | -0.16 | 2.48 | 2.48 | 1000 | -0.2549398 | 0.3483162 | 17.4 | 3.69 | 5.63 | -0.641 | 0.273 | 0.827 | 0.641 | 1.2446 | 100 | 0.2176484 | 2.125696 | 1.267192 | 0.557643 | 0.2220071 | 61.4 | 51.84491 | -15 | -1.110375 | -52.87531 | nan | 250 | 90 | 100 | 7.1 | 99.22 | Selection of High Flux Membrane for the Eﬀective Removal of ShortChain Perﬂuorocarboxylic Acids | INTEGRATED PRODUCTION OF BIOFUELS AND SUCCINIC ACID FROM BIOMASS AFTER THERMOCHEMICAL PRETREATMENTS |  | Using zwitterionic amino acid l-DOPA to modify the surface of thin film composite polyamide reverse osmosis membranes to increase their fouling resistance
1428 | SW30XLE | perﬂuorohexanoate | 313.047 | 0.4557927 | 0.4626544 | -1 | 3.712 | -0.16 | 2.48 | 2.48 | 1000 | -0.2549398 | 0.3483162 | 17.4 | 3.69 | 5.63 | -0.641 | 0.273 | 0.827 | 0.641 | 1.2446 | 100 | 0.2176484 | 2.125696 | 1.267192 | 0.557643 | 0.2220071 | 61.4 | 51.84491 | -15 | -1.110375 | -52.87531 | nan | 500 | 90 | 100 | 7.1 | 99.25 | Selection of High Flux Membrane for the Eﬀective Removal of ShortChain Perﬂuorocarboxylic Acids | INTEGRATED PRODUCTION OF BIOFUELS AND SUCCINIC ACID FROM BIOMASS AFTER THERMOCHEMICAL PRETREATMENTS |  | Using zwitterionic amino acid l-DOPA to modify the surface of thin film composite polyamide reverse osmosis membranes to increase their fouling resistance
1429 | SW30XLE | perﬂuorohexanoate | 313.047 | 0.4557927 | 0.4626544 | -1 | 3.712 | -0.16 | 2.48 | 2.48 | 1000 | -0.2549398 | 0.3483162 | 17.4 | 3.69 | 5.63 | -0.641 | 0.273 | 0.827 | 0.641 | 1.2446 | 100 | 0.2176484 | 2.125696 | 1.267192 | 0.557643 | 0.2220071 | 61.4 | 51.84491 | -15 | -1.110375 | -52.87531 | nan | 1000 | 90 | 100 | 7.1 | 99.66 | Selection of High Flux Membrane for the Eﬀective Removal of ShortChain Perﬂuorocarboxylic Acids | INTEGRATED PRODUCTION OF BIOFUELS AND SUCCINIC ACID FROM BIOMASS AFTER THERMOCHEMICAL PRETREATMENTS |  | Using zwitterionic amino acid l-DOPA to modify the surface of thin film composite polyamide reverse osmosis membranes to increase their fouling resistance
1430 | SW30XLE | perﬂuorohexanoate | 313.047 | 0.4557927 | 0.4626544 | -1 | 3.712 | -0.16 | 2.48 | 2.48 | 1000 | -0.2549398 | 0.3483162 | 17.4 | 3.69 | 5.63 | -0.641 | 0.273 | 0.827 | 0.641 | 1.2446 | 100 | 0.2176484 | 2.125696 | 1.267192 | 0.557643 | 0.2220071 | 61.4 | 51.84491 | -15 | -1.110375 | -52.87531 | nan | 2000 | 90 | 100 | 7.1 | 99.17 | Selection of High Flux Membrane for the Eﬀective Removal of ShortChain Perﬂuorocarboxylic Acids | INTEGRATED PRODUCTION OF BIOFUELS AND SUCCINIC ACID FROM BIOMASS AFTER THERMOCHEMICAL PRETREATMENTS |  | Using zwitterionic amino acid l-DOPA to modify the surface of thin film composite polyamide reverse osmosis membranes to increase their fouling resistance
1431 | NF270 | perﬂuorohexanoate | 313.047 | 0.4557927 | 0.4626544 | -1 | 3.712 | -0.16 | 2.48 | 2.48 | 1000 | -0.2549398 | 0.3483162 | 17.4 | 3.69 | 5.63 | -0.641 | 0.273 | 0.827 | 0.641 | 1.2446 | 340 | 0.4303177 | 1.075146 | 0.005646932 | 0.1896535 | 0.171429 | 14.4 | 31.28818 | -42.7 | -3.487669 | -84.00106 | 9 | 250 | 90 | 100 | 3.5 | 85.18 | Selection of High Flux Membrane for the Eﬀective Removal of ShortChain Perﬂuorocarboxylic Acids | Influence of membrane, solute and solution properties on the retention of phenolic compounds in aqueous solution by nanofiltration membranes |  | Removal of haloacetic acids from swimming pool water by reverse osmosis and nanoﬁltration
1432 | NF270 | perﬂuorohexanoate | 313.047 | 0.4557927 | 0.4626544 | -1 | 3.712 | -0.16 | 2.48 | 2.48 | 1000 | -0.2549398 | 0.3483162 | 17.4 | 3.69 | 5.63 | -0.641 | 0.273 | 0.827 | 0.641 | 1.2446 | 340 | 0.4303177 | 1.075146 | 0.005646932 | 0.1896535 | 0.171429 | 14.4 | 31.28818 | -42.7 | -3.487669 | -84.00106 | 9 | 500 | 90 | 100 | 3.5 | 83.53 | Selection of High Flux Membrane for the Eﬀective Removal of ShortChain Perﬂuorocarboxylic Acids | Influence of membrane, solute and solution properties on the retention of phenolic compounds in aqueous solution by nanofiltration membranes |  | Removal of haloacetic acids from swimming pool water by reverse osmosis and nanoﬁltration
1433 | NF270 | perﬂuorohexanoate | 313.047 | 0.4557927 | 0.4626544 | -1 | 3.712 | -0.16 | 2.48 | 2.48 | 1000 | -0.2549398 | 0.3483162 | 17.4 | 3.69 | 5.63 | -0.641 | 0.273 | 0.827 | 0.641 | 1.2446 | 340 | 0.4303177 | 1.075146 | 0.005646932 | 0.1896535 | 0.171429 | 14.4 | 31.28818 | -42.7 | -3.487669 | -84.00106 | 9 | 1000 | 90 | 100 | 3.5 | 86.91 | Selection of High Flux Membrane for the Eﬀective Removal of ShortChain Perﬂuorocarboxylic Acids | Influence of membrane, solute and solution properties on the retention of phenolic compounds in aqueous solution by nanofiltration membranes |  | Removal of haloacetic acids from swimming pool water by reverse osmosis and nanoﬁltration
1434 | NF270 | perﬂuorohexanoate | 313.047 | 0.4557927 | 0.4626544 | -1 | 3.712 | -0.16 | 2.48 | 2.48 | 1000 | -0.2549398 | 0.3483162 | 17.4 | 3.69 | 5.63 | -0.641 | 0.273 | 0.827 | 0.641 | 1.2446 | 340 | 0.4303177 | 1.075146 | 0.005646932 | 0.1896535 | 0.171429 | 14.4 | 31.28818 | -42.7 | -3.487669 | -84.00106 | 9 | 2000 | 90 | 100 | 3.5 | 82.27 | Selection of High Flux Membrane for the Eﬀective Removal of ShortChain Perﬂuorocarboxylic Acids | Influence of membrane, solute and solution properties on the retention of phenolic compounds in aqueous solution by nanofiltration membranes |  | Removal of haloacetic acids from swimming pool water by reverse osmosis and nanoﬁltration
1435 | NF90 | perﬂuorohexanoate | 313.047 | 0.4557927 | 0.4626544 | -1 | 3.712 | -0.16 | 2.48 | 2.48 | 1000 | -0.2549398 | 0.3483162 | 17.4 | 3.69 | 5.63 | -0.641 | 0.273 | 0.827 | 0.641 | 1.2446 | 118 | 0.2386677 | 1.938487 | 0.8807583 | 0.3455711 | 0.2392133 | 73.5 | 60.01517 | -27.29 | -2.086693 | -90.61572 | 129.5 | 250 | 90 | 100 | 3.5 | 97.85 | Selection of High Flux Membrane for the Eﬀective Removal of ShortChain Perﬂuorocarboxylic Acids | Removal of haloacetic acids from swimming pool water by reverse osmosis and nanoﬁltration |  | Removal of haloacetic acids from swimming pool water by reverse osmosis and nanoﬁltration
1436 | NF90 | perﬂuorohexanoate | 313.047 | 0.4557927 | 0.4626544 | -1 | 3.712 | -0.16 | 2.48 | 2.48 | 1000 | -0.2549398 | 0.3483162 | 17.4 | 3.69 | 5.63 | -0.641 | 0.273 | 0.827 | 0.641 | 1.2446 | 118 | 0.2386677 | 1.938487 | 0.8807583 | 0.3455711 | 0.2392133 | 73.5 | 60.01517 | -27.29 | -2.086693 | -90.61572 | 129.5 | 500 | 90 | 100 | 3.5 | 97.98 | Selection of High Flux Membrane for the Eﬀective Removal of ShortChain Perﬂuorocarboxylic Acids | Removal of haloacetic acids from swimming pool water by reverse osmosis and nanoﬁltration |  | Removal of haloacetic acids from swimming pool water by reverse osmosis and nanoﬁltration
1437 | NF90 | perﬂuorohexanoate | 313.047 | 0.4557927 | 0.4626544 | -1 | 3.712 | -0.16 | 2.48 | 2.48 | 1000 | -0.2549398 | 0.3483162 | 17.4 | 3.69 | 5.63 | -0.641 | 0.273 | 0.827 | 0.641 | 1.2446 | 118 | 0.2386677 | 1.938487 | 0.8807583 | 0.3455711 | 0.2392133 | 73.5 | 60.01517 | -27.29 | -2.086693 | -90.61572 | 129.5 | 1000 | 90 | 100 | 3.5 | 98.93 | Selection of High Flux Membrane for the Eﬀective Removal of ShortChain Perﬂuorocarboxylic Acids | Removal of haloacetic acids from swimming pool water by reverse osmosis and nanoﬁltration |  | Removal of haloacetic acids from swimming pool water by reverse osmosis and nanoﬁltration
1438 | NF90 | perﬂuorohexanoate | 313.047 | 0.4557927 | 0.4626544 | -1 | 3.712 | -0.16 | 2.48 | 2.48 | 1000 | -0.2549398 | 0.3483162 | 17.4 | 3.69 | 5.63 | -0.641 | 0.273 | 0.827 | 0.641 | 1.2446 | 118 | 0.2386677 | 1.938487 | 0.8807583 | 0.3455711 | 0.2392133 | 73.5 | 60.01517 | -27.29 | -2.086693 | -90.61572 | 129.5 | 2000 | 90 | 100 | 3.5 | 98.73 | Selection of High Flux Membrane for the Eﬀective Removal of ShortChain Perﬂuorocarboxylic Acids | Removal of haloacetic acids from swimming pool water by reverse osmosis and nanoﬁltration |  | Removal of haloacetic acids from swimming pool water by reverse osmosis and nanoﬁltration
1439 | XLE | perﬂuorohexanoate | 313.047 | 0.4557927 | 0.4626544 | -1 | 3.712 | -0.16 | 2.48 | 2.48 | 1000 | -0.2549398 | 0.3483162 | 17.4 | 3.69 | 5.63 | -0.641 | 0.273 | 0.827 | 0.641 | 1.2446 | 96 | 0.2127554 | 2.174584 | 1.379647 | 0.2766838 | 0.2302223 | 67.2 | 55.67133 | -33 | -2.577476 | -125.5604 | 60.2 | 250 | 90 | 100 | 3.5 | 97.02 | Selection of High Flux Membrane for the Eﬀective Removal of ShortChain Perﬂuorocarboxylic Acids | Removal of haloacetic acids from swimming pool water by reverse osmosis and nanoﬁltration |  | Removal of haloacetic acids from swimming pool water by reverse osmosis and nanoﬁltration
1440 | XLE | perﬂuorohexanoate | 313.047 | 0.4557927 | 0.4626544 | -1 | 3.712 | -0.16 | 2.48 | 2.48 | 1000 | -0.2549398 | 0.3483162 | 17.4 | 3.69 | 5.63 | -0.641 | 0.273 | 0.827 | 0.641 | 1.2446 | 96 | 0.2127554 | 2.174584 | 1.379647 | 0.2766838 | 0.2302223 | 67.2 | 55.67133 | -33 | -2.577476 | -125.5604 | 60.2 | 500 | 90 | 100 | 3.5 | 97.91 | Selection of High Flux Membrane for the Eﬀective Removal of ShortChain Perﬂuorocarboxylic Acids | Removal of haloacetic acids from swimming pool water by reverse osmosis and nanoﬁltration |  | Removal of haloacetic acids from swimming pool water by reverse osmosis and nanoﬁltration
1441 | XLE | perﬂuorohexanoate | 313.047 | 0.4557927 | 0.4626544 | -1 | 3.712 | -0.16 | 2.48 | 2.48 | 1000 | -0.2549398 | 0.3483162 | 17.4 | 3.69 | 5.63 | -0.641 | 0.273 | 0.827 | 0.641 | 1.2446 | 96 | 0.2127554 | 2.174584 | 1.379647 | 0.2766838 | 0.2302223 | 67.2 | 55.67133 | -33 | -2.577476 | -125.5604 | 60.2 | 1000 | 90 | 100 | 3.5 | 98.86 | Selection of High Flux Membrane for the Eﬀective Removal of ShortChain Perﬂuorocarboxylic Acids | Removal of haloacetic acids from swimming pool water by reverse osmosis and nanoﬁltration |  | Removal of haloacetic acids from swimming pool water by reverse osmosis and nanoﬁltration
1442 | XLE | perﬂuorohexanoate | 313.047 | 0.4557927 | 0.4626544 | -1 | 3.712 | -0.16 | 2.48 | 2.48 | 1000 | -0.2549398 | 0.3483162 | 17.4 | 3.69 | 5.63 | -0.641 | 0.273 | 0.827 | 0.641 | 1.2446 | 96 | 0.2127554 | 2.174584 | 1.379647 | 0.2766838 | 0.2302223 | 67.2 | 55.67133 | -33 | -2.577476 | -125.5604 | 60.2 | 2000 | 90 | 100 | 3.5 | 97.72 | Selection of High Flux Membrane for the Eﬀective Removal of ShortChain Perﬂuorocarboxylic Acids | Removal of haloacetic acids from swimming pool water by reverse osmosis and nanoﬁltration |  | Removal of haloacetic acids from swimming pool water by reverse osmosis and nanoﬁltration
1443 | BW30 | perﬂuorohexanoate | 313.047 | 0.4557927 | 0.4626544 | -1 | 3.712 | -0.16 | 2.48 | 2.48 | 1000 | -0.2549398 | 0.3483162 | 17.4 | 3.69 | 5.63 | -0.641 | 0.273 | 0.827 | 0.641 | 1.2446 | 100 | 0.2176484 | 2.125696 | 1.267192 | 0.5309458 | 0.1983672 | 43.7 | 41.59416 | -16.26 | -1.206624 | -57.45864 | 68.3 | 250 | 90 | 100 | 3.5 | 96.45 | Selection of High Flux Membrane for the Eﬀective Removal of ShortChain Perﬂuorocarboxylic Acids | Effects of feedwater pretreatment on the removal of organic microconstituents by a low fouling reverse osmosis membrane |  | Use of Reverse Osmosis Membranes to Remove Perfluorooctane Sulfonate (PFOS) from Semiconductor Wastewater
1444 | BW30 | perﬂuorohexanoate | 313.047 | 0.4557927 | 0.4626544 | -1 | 3.712 | -0.16 | 2.48 | 2.48 | 1000 | -0.2549398 | 0.3483162 | 17.4 | 3.69 | 5.63 | -0.641 | 0.273 | 0.827 | 0.641 | 1.2446 | 100 | 0.2176484 | 2.125696 | 1.267192 | 0.5309458 | 0.1983672 | 43.7 | 41.59416 | -16.26 | -1.206624 | -57.45864 | 68.3 | 500 | 90 | 100 | 3.5 | 97.16 | Selection of High Flux Membrane for the Eﬀective Removal of ShortChain Perﬂuorocarboxylic Acids | Effects of feedwater pretreatment on the removal of organic microconstituents by a low fouling reverse osmosis membrane |  | Use of Reverse Osmosis Membranes to Remove Perfluorooctane Sulfonate (PFOS) from Semiconductor Wastewater
1445 | BW30 | perﬂuorohexanoate | 313.047 | 0.4557927 | 0.4626544 | -1 | 3.712 | -0.16 | 2.48 | 2.48 | 1000 | -0.2549398 | 0.3483162 | 17.4 | 3.69 | 5.63 | -0.641 | 0.273 | 0.827 | 0.641 | 1.2446 | 100 | 0.2176484 | 2.125696 | 1.267192 | 0.5309458 | 0.1983672 | 43.7 | 41.59416 | -16.26 | -1.206624 | -57.45864 | 68.3 | 1000 | 90 | 100 | 3.5 | 98.93 | Selection of High Flux Membrane for the Eﬀective Removal of ShortChain Perﬂuorocarboxylic Acids | Effects of feedwater pretreatment on the removal of organic microconstituents by a low fouling reverse osmosis membrane |  | Use of Reverse Osmosis Membranes to Remove Perfluorooctane Sulfonate (PFOS) from Semiconductor Wastewater
1446 | BW30 | perﬂuorohexanoate | 313.047 | 0.4557927 | 0.4626544 | -1 | 3.712 | -0.16 | 2.48 | 2.48 | 1000 | -0.2549398 | 0.3483162 | 17.4 | 3.69 | 5.63 | -0.641 | 0.273 | 0.827 | 0.641 | 1.2446 | 100 | 0.2176484 | 2.125696 | 1.267192 | 0.5309458 | 0.1983672 | 43.7 | 41.59416 | -16.26 | -1.206624 | -57.45864 | 68.3 | 2000 | 90 | 100 | 3.5 | 99.19 | Selection of High Flux Membrane for the Eﬀective Removal of ShortChain Perﬂuorocarboxylic Acids | Effects of feedwater pretreatment on the removal of organic microconstituents by a low fouling reverse osmosis membrane |  | Use of Reverse Osmosis Membranes to Remove Perfluorooctane Sulfonate (PFOS) from Semiconductor Wastewater
1447 | SW30XLE | perﬂuorohexanoate | 313.047 | 0.4557927 | 0.4626544 | -1 | 3.712 | -0.16 | 2.48 | 2.48 | 1000 | -0.2549398 | 0.3483162 | 17.4 | 3.69 | 5.63 | -0.641 | 0.273 | 0.827 | 0.641 | 1.2446 | 100 | 0.2176484 | 2.125696 | 1.267192 | 0.557643 | 0.2220071 | 61.4 | 51.84491 | -15 | -1.110375 | -52.87531 | nan | 250 | 90 | 100 | 3.5 | 96.02 | Selection of High Flux Membrane for the Eﬀective Removal of ShortChain Perﬂuorocarboxylic Acids | INTEGRATED PRODUCTION OF BIOFUELS AND SUCCINIC ACID FROM BIOMASS AFTER THERMOCHEMICAL PRETREATMENTS |  | Using zwitterionic amino acid l-DOPA to modify the surface of thin film composite polyamide reverse osmosis membranes to increase their fouling resistance
1448 | SW30XLE | perﬂuorohexanoate | 313.047 | 0.4557927 | 0.4626544 | -1 | 3.712 | -0.16 | 2.48 | 2.48 | 1000 | -0.2549398 | 0.3483162 | 17.4 | 3.69 | 5.63 | -0.641 | 0.273 | 0.827 | 0.641 | 1.2446 | 100 | 0.2176484 | 2.125696 | 1.267192 | 0.557643 | 0.2220071 | 61.4 | 51.84491 | -15 | -1.110375 | -52.87531 | nan | 500 | 90 | 100 | 3.5 | 96.3 | Selection of High Flux Membrane for the Eﬀective Removal of ShortChain Perﬂuorocarboxylic Acids | INTEGRATED PRODUCTION OF BIOFUELS AND SUCCINIC ACID FROM BIOMASS AFTER THERMOCHEMICAL PRETREATMENTS |  | Using zwitterionic amino acid l-DOPA to modify the surface of thin film composite polyamide reverse osmosis membranes to increase their fouling resistance
1449 | SW30XLE | perﬂuorohexanoate | 313.047 | 0.4557927 | 0.4626544 | -1 | 3.712 | -0.16 | 2.48 | 2.48 | 1000 | -0.2549398 | 0.3483162 | 17.4 | 3.69 | 5.63 | -0.641 | 0.273 | 0.827 | 0.641 | 1.2446 | 100 | 0.2176484 | 2.125696 | 1.267192 | 0.557643 | 0.2220071 | 61.4 | 51.84491 | -15 | -1.110375 | -52.87531 | nan | 1000 | 90 | 100 | 3.5 | 96.39 | Selection of High Flux Membrane for the Eﬀective Removal of ShortChain Perﬂuorocarboxylic Acids | INTEGRATED PRODUCTION OF BIOFUELS AND SUCCINIC ACID FROM BIOMASS AFTER THERMOCHEMICAL PRETREATMENTS |  | Using zwitterionic amino acid l-DOPA to modify the surface of thin film composite polyamide reverse osmosis membranes to increase their fouling resistance
1450 | SW30XLE | perﬂuorohexanoate | 313.047 | 0.4557927 | 0.4626544 | -1 | 3.712 | -0.16 | 2.48 | 2.48 | 1000 | -0.2549398 | 0.3483162 | 17.4 | 3.69 | 5.63 | -0.641 | 0.273 | 0.827 | 0.641 | 1.2446 | 100 | 0.2176484 | 2.125696 | 1.267192 | 0.557643 | 0.2220071 | 61.4 | 51.84491 | -15 | -1.110375 | -52.87531 | nan | 2000 | 90 | 100 | 3.5 | 95.26 | Selection of High Flux Membrane for the Eﬀective Removal of ShortChain Perﬂuorocarboxylic Acids | INTEGRATED PRODUCTION OF BIOFUELS AND SUCCINIC ACID FROM BIOMASS AFTER THERMOCHEMICAL PRETREATMENTS |  | Using zwitterionic amino acid l-DOPA to modify the surface of thin film composite polyamide reverse osmosis membranes to increase their fouling resistance
1476 | NF270 | perﬂuorooctane sulfonate | 499.12 | 0.5275945 | 0.5748368 | -1 | 5.43 | -3.27 | -0.43 | -1.38 | 553 | 2.803168 | 3.297412 | 19.6 | 4.04 | 6.89 | -0.692 | 1.161 | 0.003 | 0.996 | 1.8763 | 340 | 0.4303177 | 1.335843 | 0.1127904 | 0.1896535 | 0.08609485 | 23.2 | 33.36292 | -42.7 | -3.487669 | -84.00106 | 9 | 400 | 10 | 0.5 | 7 | 95.98 | Perﬂuorooctane sulfonate removal by nanoﬁltration membrane the role of calcium ions | Influence of membrane, solute and solution properties on the retention of phenolic compounds in aqueous solution by nanofiltration membranes |  | Removal of haloacetic acids from swimming pool water by reverse osmosis and nanoﬁltration
1477 | NF270 | perﬂuorooctane sulfonate | 499.12 | 0.5275945 | 0.5748368 | -1 | 5.43 | -3.27 | -0.43 | -1.38 | 553 | 2.803168 | 3.297412 | 19.6 | 4.04 | 6.89 | -0.692 | 1.161 | 0.003 | 0.996 | 1.8763 | 340 | 0.4303177 | 1.335843 | 0.1127904 | 0.1896535 | 0.08609485 | 23.2 | 33.36292 | -42.7 | -3.487669 | -84.00106 | 9 | 600 | 10 | 0.5 | 7 | 96.23 | Perﬂuorooctane sulfonate removal by nanoﬁltration membrane the role of calcium ions | Influence of membrane, solute and solution properties on the retention of phenolic compounds in aqueous solution by nanofiltration membranes |  | Removal of haloacetic acids from swimming pool water by reverse osmosis and nanoﬁltration
1478 | NF270 | perﬂuorooctane sulfonate | 499.12 | 0.5275945 | 0.5748368 | -1 | 5.43 | -3.27 | -0.43 | -1.38 | 553 | 2.803168 | 3.297412 | 19.6 | 4.04 | 6.89 | -0.692 | 1.161 | 0.003 | 0.996 | 1.8763 | 340 | 0.4303177 | 1.335843 | 0.1127904 | 0.1896535 | 0.08609485 | 23.2 | 33.36292 | -42.7 | -3.487669 | -84.00106 | 9 | 800 | 10 | 0.5 | 7 | 96.66 | Perﬂuorooctane sulfonate removal by nanoﬁltration membrane the role of calcium ions | Influence of membrane, solute and solution properties on the retention of phenolic compounds in aqueous solution by nanofiltration membranes |  | Removal of haloacetic acids from swimming pool water by reverse osmosis and nanoﬁltration
1479 | NF270 | perﬂuorooctane sulfonate | 499.12 | 0.5275945 | 0.5748368 | -1 | 5.43 | -3.27 | -0.43 | -1.38 | 553 | 2.803168 | 3.297412 | 19.6 | 4.04 | 6.89 | -0.692 | 1.161 | 0.003 | 0.996 | 1.8763 | 340 | 0.4303177 | 1.335843 | 0.1127904 | 0.1896535 | 0.08609485 | 23.2 | 33.36292 | -42.7 | -3.487669 | -84.00106 | 9 | 1000 | 10 | 0.5 | 7 | 96.89 | Perﬂuorooctane sulfonate removal by nanoﬁltration membrane the role of calcium ions | Influence of membrane, solute and solution properties on the retention of phenolic compounds in aqueous solution by nanofiltration membranes |  | Removal of haloacetic acids from swimming pool water by reverse osmosis and nanoﬁltration
1480 | NF270 | perﬂuorooctane sulfonate | 499.12 | 0.5275945 | 0.5748368 | -1 | 5.43 | -3.27 | -0.43 | -1.38 | 553 | 2.803168 | 3.297412 | 19.6 | 4.04 | 6.89 | -0.692 | 1.161 | 0.003 | 0.996 | 1.8763 | 340 | 0.4303177 | 1.335843 | 0.1127904 | 0.1896535 | 0.08609485 | 23.2 | 33.36292 | -42.7 | -3.487669 | -84.00106 | 9 | 1200 | 10 | 0.5 | 7 | 97.23 | Perﬂuorooctane sulfonate removal by nanoﬁltration membrane the role of calcium ions | Influence of membrane, solute and solution properties on the retention of phenolic compounds in aqueous solution by nanofiltration membranes |  | Removal of haloacetic acids from swimming pool water by reverse osmosis and nanoﬁltration
1481 | NF270 | perﬂuorooctane sulfonate | 499.12 | 0.5275945 | 0.5748368 | -1 | 5.43 | -3.27 | -0.43 | -1.38 | 553 | 2.803168 | 3.297412 | 19.6 | 4.04 | 6.89 | -0.692 | 1.161 | 0.003 | 0.996 | 1.8763 | 340 | 0.4303177 | 1.335843 | 0.1127904 | 0.1896535 | 0.08609485 | 23.2 | 33.36292 | -42.7 | -3.487669 | -84.00106 | 9 | 400 | 10 | 0.1 | 7 | 95.31 | Perﬂuorooctane sulfonate removal by nanoﬁltration membrane the role of calcium ions | Influence of membrane, solute and solution properties on the retention of phenolic compounds in aqueous solution by nanofiltration membranes |  | Removal of haloacetic acids from swimming pool water by reverse osmosis and nanoﬁltration
1482 | NF270 | perﬂuorooctane sulfonate | 499.12 | 0.5275945 | 0.5748368 | -1 | 5.43 | -3.27 | -0.43 | -1.38 | 553 | 2.803168 | 3.297412 | 19.6 | 4.04 | 6.89 | -0.692 | 1.161 | 0.003 | 0.996 | 1.8763 | 340 | 0.4303177 | 1.335843 | 0.1127904 | 0.1896535 | 0.08609485 | 23.2 | 33.36292 | -42.7 | -3.487669 | -84.00106 | 9 | 600 | 10 | 0.1 | 7 | 95.52 | Perﬂuorooctane sulfonate removal by nanoﬁltration membrane the role of calcium ions | Influence of membrane, solute and solution properties on the retention of phenolic compounds in aqueous solution by nanofiltration membranes |  | Removal of haloacetic acids from swimming pool water by reverse osmosis and nanoﬁltration
1483 | NF270 | perﬂuorooctane sulfonate | 499.12 | 0.5275945 | 0.5748368 | -1 | 5.43 | -3.27 | -0.43 | -1.38 | 553 | 2.803168 | 3.297412 | 19.6 | 4.04 | 6.89 | -0.692 | 1.161 | 0.003 | 0.996 | 1.8763 | 340 | 0.4303177 | 1.335843 | 0.1127904 | 0.1896535 | 0.08609485 | 23.2 | 33.36292 | -42.7 | -3.487669 | -84.00106 | 9 | 800 | 10 | 0.1 | 7 | 95.73 | Perﬂuorooctane sulfonate removal by nanoﬁltration membrane the role of calcium ions | Influence of membrane, solute and solution properties on the retention of phenolic compounds in aqueous solution by nanofiltration membranes |  | Removal of haloacetic acids from swimming pool water by reverse osmosis and nanoﬁltration
1484 | NF270 | perﬂuorooctane sulfonate | 499.12 | 0.5275945 | 0.5748368 | -1 | 5.43 | -3.27 | -0.43 | -1.38 | 553 | 2.803168 | 3.297412 | 19.6 | 4.04 | 6.89 | -0.692 | 1.161 | 0.003 | 0.996 | 1.8763 | 340 | 0.4303177 | 1.335843 | 0.1127904 | 0.1896535 | 0.08609485 | 23.2 | 33.36292 | -42.7 | -3.487669 | -84.00106 | 9 | 1000 | 10 | 0.1 | 7 | 96.08 | Perﬂuorooctane sulfonate removal by nanoﬁltration membrane the role of calcium ions | Influence of membrane, solute and solution properties on the retention of phenolic compounds in aqueous solution by nanofiltration membranes |  | Removal of haloacetic acids from swimming pool water by reverse osmosis and nanoﬁltration
1485 | NF270 | perﬂuorooctane sulfonate | 499.12 | 0.5275945 | 0.5748368 | -1 | 5.43 | -3.27 | -0.43 | -1.38 | 553 | 2.803168 | 3.297412 | 19.6 | 4.04 | 6.89 | -0.692 | 1.161 | 0.003 | 0.996 | 1.8763 | 340 | 0.4303177 | 1.335843 | 0.1127904 | 0.1896535 | 0.08609485 | 23.2 | 33.36292 | -42.7 | -3.487669 | -84.00106 | 9 | 1200 | 10 | 0.1 | 7 | 96.34 | Perﬂuorooctane sulfonate removal by nanoﬁltration membrane the role of calcium ions | Influence of membrane, solute and solution properties on the retention of phenolic compounds in aqueous solution by nanofiltration membranes |  | Removal of haloacetic acids from swimming pool water by reverse osmosis and nanoﬁltration
1486 | NF270 | perﬂuorooctane sulfonate | 499.12 | 0.5275945 | 0.5748368 | -1 | 5.43 | -3.27 | -0.43 | -1.38 | 553 | 2.803168 | 3.297412 | 19.6 | 4.04 | 6.89 | -0.692 | 1.161 | 0.003 | 0.996 | 1.8763 | 340 | 0.4303177 | 1.335843 | 0.1127904 | 0.1896535 | 0.08609485 | 23.2 | 33.36292 | -42.7 | -3.487669 | -84.00106 | 9 | 400 | 10 | 0.05 | 7 | 94.06 | Perﬂuorooctane sulfonate removal by nanoﬁltration membrane the role of calcium ions | Influence of membrane, solute and solution properties on the retention of phenolic compounds in aqueous solution by nanofiltration membranes |  | Removal of haloacetic acids from swimming pool water by reverse osmosis and nanoﬁltration
1487 | NF270 | perﬂuorooctane sulfonate | 499.12 | 0.5275945 | 0.5748368 | -1 | 5.43 | -3.27 | -0.43 | -1.38 | 553 | 2.803168 | 3.297412 | 19.6 | 4.04 | 6.89 | -0.692 | 1.161 | 0.003 | 0.996 | 1.8763 | 340 | 0.4303177 | 1.335843 | 0.1127904 | 0.1896535 | 0.08609485 | 23.2 | 33.36292 | -42.7 | -3.487669 | -84.00106 | 9 | 600 | 10 | 0.05 | 7 | 94.57 | Perﬂuorooctane sulfonate removal by nanoﬁltration membrane the role of calcium ions | Influence of membrane, solute and solution properties on the retention of phenolic compounds in aqueous solution by nanofiltration membranes |  | Removal of haloacetic acids from swimming pool water by reverse osmosis and nanoﬁltration
1488 | NF270 | perﬂuorooctane sulfonate | 499.12 | 0.5275945 | 0.5748368 | -1 | 5.43 | -3.27 | -0.43 | -1.38 | 553 | 2.803168 | 3.297412 | 19.6 | 4.04 | 6.89 | -0.692 | 1.161 | 0.003 | 0.996 | 1.8763 | 340 | 0.4303177 | 1.335843 | 0.1127904 | 0.1896535 | 0.08609485 | 23.2 | 33.36292 | -42.7 | -3.487669 | -84.00106 | 9 | 800 | 10 | 0.05 | 7 | 94.97 | Perﬂuorooctane sulfonate removal by nanoﬁltration membrane the role of calcium ions | Influence of membrane, solute and solution properties on the retention of phenolic compounds in aqueous solution by nanofiltration membranes |  | Removal of haloacetic acids from swimming pool water by reverse osmosis and nanoﬁltration
1489 | NF270 | perﬂuorooctane sulfonate | 499.12 | 0.5275945 | 0.5748368 | -1 | 5.43 | -3.27 | -0.43 | -1.38 | 553 | 2.803168 | 3.297412 | 19.6 | 4.04 | 6.89 | -0.692 | 1.161 | 0.003 | 0.996 | 1.8763 | 340 | 0.4303177 | 1.335843 | 0.1127904 | 0.1896535 | 0.08609485 | 23.2 | 33.36292 | -42.7 | -3.487669 | -84.00106 | 9 | 1000 | 10 | 0.05 | 7 | 95.25 | Perﬂuorooctane sulfonate removal by nanoﬁltration membrane the role of calcium ions | Influence of membrane, solute and solution properties on the retention of phenolic compounds in aqueous solution by nanofiltration membranes |  | Removal of haloacetic acids from swimming pool water by reverse osmosis and nanoﬁltration
1490 | NF270 | perﬂuorooctane sulfonate | 499.12 | 0.5275945 | 0.5748368 | -1 | 5.43 | -3.27 | -0.43 | -1.38 | 553 | 2.803168 | 3.297412 | 19.6 | 4.04 | 6.89 | -0.692 | 1.161 | 0.003 | 0.996 | 1.8763 | 340 | 0.4303177 | 1.335843 | 0.1127904 | 0.1896535 | 0.08609485 | 23.2 | 33.36292 | -42.7 | -3.487669 | -84.00106 | 9 | 1200 | 10 | 0.05 | 7 | 95.85 | Perﬂuorooctane sulfonate removal by nanoﬁltration membrane the role of calcium ions | Influence of membrane, solute and solution properties on the retention of phenolic compounds in aqueous solution by nanofiltration membranes |  | Removal of haloacetic acids from swimming pool water by reverse osmosis and nanoﬁltration
1491 | NF270 | perﬂuorooctane sulfonate | 499.12 | 0.5275945 | 0.5748368 | -1 | 5.43 | -3.27 | -0.43 | -1.38 | 553 | 2.803168 | 3.297412 | 19.6 | 4.04 | 6.89 | -0.692 | 1.161 | 0.003 | 0.996 | 1.8763 | 340 | 0.4303177 | 1.335843 | 0.1127904 | 0.1896535 | 0.08609485 | 23.2 | 33.36292 | -42.7 | -3.487669 | -84.00106 | 9 | 400 | 10 | 0.01 | 7 | 92.98 | Perﬂuorooctane sulfonate removal by nanoﬁltration membrane the role of calcium ions | Influence of membrane, solute and solution properties on the retention of phenolic compounds in aqueous solution by nanofiltration membranes |  | Removal of haloacetic acids from swimming pool water by reverse osmosis and nanoﬁltration
1492 | NF270 | perﬂuorooctane sulfonate | 499.12 | 0.5275945 | 0.5748368 | -1 | 5.43 | -3.27 | -0.43 | -1.38 | 553 | 2.803168 | 3.297412 | 19.6 | 4.04 | 6.89 | -0.692 | 1.161 | 0.003 | 0.996 | 1.8763 | 340 | 0.4303177 | 1.335843 | 0.1127904 | 0.1896535 | 0.08609485 | 23.2 | 33.36292 | -42.7 | -3.487669 | -84.00106 | 9 | 600 | 10 | 0.01 | 7 | 93.22 | Perﬂuorooctane sulfonate removal by nanoﬁltration membrane the role of calcium ions | Influence of membrane, solute and solution properties on the retention of phenolic compounds in aqueous solution by nanofiltration membranes |  | Removal of haloacetic acids from swimming pool water by reverse osmosis and nanoﬁltration
1493 | NF270 | perﬂuorooctane sulfonate | 499.12 | 0.5275945 | 0.5748368 | -1 | 5.43 | -3.27 | -0.43 | -1.38 | 553 | 2.803168 | 3.297412 | 19.6 | 4.04 | 6.89 | -0.692 | 1.161 | 0.003 | 0.996 | 1.8763 | 340 | 0.4303177 | 1.335843 | 0.1127904 | 0.1896535 | 0.08609485 | 23.2 | 33.36292 | -42.7 | -3.487669 | -84.00106 | 9 | 800 | 10 | 0.01 | 7 | 93.49 | Perﬂuorooctane sulfonate removal by nanoﬁltration membrane the role of calcium ions | Influence of membrane, solute and solution properties on the retention of phenolic compounds in aqueous solution by nanofiltration membranes |  | Removal of haloacetic acids from swimming pool water by reverse osmosis and nanoﬁltration
1494 | NF270 | perﬂuorooctane sulfonate | 499.12 | 0.5275945 | 0.5748368 | -1 | 5.43 | -3.27 | -0.43 | -1.38 | 553 | 2.803168 | 3.297412 | 19.6 | 4.04 | 6.89 | -0.692 | 1.161 | 0.003 | 0.996 | 1.8763 | 340 | 0.4303177 | 1.335843 | 0.1127904 | 0.1896535 | 0.08609485 | 23.2 | 33.36292 | -42.7 | -3.487669 | -84.00106 | 9 | 1000 | 10 | 0.01 | 7 | 93.9 | Perﬂuorooctane sulfonate removal by nanoﬁltration membrane the role of calcium ions | Influence of membrane, solute and solution properties on the retention of phenolic compounds in aqueous solution by nanofiltration membranes |  | Removal of haloacetic acids from swimming pool water by reverse osmosis and nanoﬁltration
1495 | NF270 | perﬂuorooctane sulfonate | 499.12 | 0.5275945 | 0.5748368 | -1 | 5.43 | -3.27 | -0.43 | -1.38 | 553 | 2.803168 | 3.297412 | 19.6 | 4.04 | 6.89 | -0.692 | 1.161 | 0.003 | 0.996 | 1.8763 | 340 | 0.4303177 | 1.335843 | 0.1127904 | 0.1896535 | 0.08609485 | 23.2 | 33.36292 | -42.7 | -3.487669 | -84.00106 | 9 | 1200 | 10 | 0.01 | 7 | 94.23 | Perﬂuorooctane sulfonate removal by nanoﬁltration membrane the role of calcium ions | Influence of membrane, solute and solution properties on the retention of phenolic compounds in aqueous solution by nanofiltration membranes |  | Removal of haloacetic acids from swimming pool water by reverse osmosis and nanoﬁltration
1496 | NF270 | perﬂuorohexanoate | 313.047 | 0.4557927 | 0.4626544 | -1 | 3.712 | -0.16 | 2.48 | 2.48 | 1000 | -0.2549398 | 0.3483162 | 17.4 | 3.69 | 5.63 | -0.641 | 0.273 | 0.827 | 0.641 | 1.2446 | 340 | 0.4303177 | 1.075146 | 0.005646932 | 0.1896535 | 0.2387281 | 73.16 | 59.77658 | -42.7 | -3.487669 | -84.00106 | 9 | 700 | 10 | 100 | 3.3 | 88.28 | Impact of feed water pH and membrane material on nanoﬁltration of perﬂuorohexanoic acid in aqueous solution | Removal of haloacetic acids from swimming pool water by reverse osmosis and nanofiltration | Adsorption of hydrophilic and hydrophobic pharmaceuticals on RO/NF membranes: Identification of interactions using FTIR
1497 | NF270 | perﬂuorohexanoate | 313.047 | 0.4557927 | 0.4626544 | -1 | 3.712 | -0.16 | 2.48 | 2.48 | 1000 | -0.2549398 | 0.3483162 | 17.4 | 3.69 | 5.63 | -0.641 | 0.273 | 0.827 | 0.641 | 1.2446 | 340 | 0.4303177 | 1.075146 | 0.005646932 | 0.1896535 | 0.2387281 | 73.16 | 59.77658 | -42.7 | -3.487669 | -84.00106 | 9 | 700 | 760 | 100 | 3.2 | 84.8 | Impact of feed water pH and membrane material on nanoﬁltration of perﬂuorohexanoic acid in aqueous solution | Removal of haloacetic acids from swimming pool water by reverse osmosis and nanofiltration | Adsorption of hydrophilic and hydrophobic pharmaceuticals on RO/NF membranes: Identification of interactions using FTIR
1498 | NF270 | perﬂuorohexanoate | 313.047 | 0.4557927 | 0.4626544 | -1 | 3.712 | -0.16 | 2.48 | 2.48 | 1000 | -0.2549398 | 0.3483162 | 17.4 | 3.69 | 5.63 | -0.641 | 0.273 | 0.827 | 0.641 | 1.2446 | 340 | 0.4303177 | 1.075146 | 0.005646932 | 0.1896535 | 0.2387281 | 73.16 | 59.77658 | -42.7 | -3.487669 | -84.00106 | 9 | 700 | 1300 | 100 | 2.8 | 79.12 | Impact of feed water pH and membrane material on nanoﬁltration of perﬂuorohexanoic acid in aqueous solution | Removal of haloacetic acids from swimming pool water by reverse osmosis and nanofiltration | Adsorption of hydrophilic and hydrophobic pharmaceuticals on RO/NF membranes: Identification of interactions using FTIR
1499 | NF270 | perﬂuorohexanoate | 313.047 | 0.4557927 | 0.4626544 | -1 | 3.712 | -0.16 | 2.48 | 2.48 | 1000 | -0.2549398 | 0.3483162 | 17.4 | 3.69 | 5.63 | -0.641 | 0.273 | 0.827 | 0.641 | 1.2446 | 340 | 0.4303177 | 1.075146 | 0.005646932 | 0.1896535 | 0.2387281 | 73.16 | 59.77658 | -42.7 | -3.487669 | -84.00106 | 9 | 700 | 1440 | 100 | 2.6 | 73.45 | Impact of feed water pH and membrane material on nanoﬁltration of perﬂuorohexanoic acid in aqueous solution | Removal of haloacetic acids from swimming pool water by reverse osmosis and nanofiltration | Adsorption of hydrophilic and hydrophobic pharmaceuticals on RO/NF membranes: Identification of interactions using FTIR
1500 | NF270 | perﬂuorohexanoate | 313.047 | 0.4557927 | 0.4626544 | -1 | 3.712 | -0.16 | 2.48 | 2.48 | 1000 | -0.2549398 | 0.3483162 | 17.4 | 3.69 | 5.63 | -0.641 | 0.273 | 0.827 | 0.641 | 1.2446 | 340 | 0.4303177 | 1.075146 | 0.005646932 | 0.1896535 | 0.2387281 | 73.16 | 59.77658 | -42.7 | -3.487669 | -84.00106 | 9 | 700 | 1523 | 100 | 2.3 | 71.24 | Impact of feed water pH and membrane material on nanoﬁltration of perﬂuorohexanoic acid in aqueous solution | Removal of haloacetic acids from swimming pool water by reverse osmosis and nanofiltration | Adsorption of hydrophilic and hydrophobic pharmaceuticals on RO/NF membranes: Identification of interactions using FTIR
1501 | NF270 | perﬂuorohexanoate | 313.047 | 0.4557927 | 0.4626544 | -1 | 3.712 | -0.16 | 2.48 | 2.48 | 1000 | -0.2549398 | 0.3483162 | 17.4 | 3.69 | 5.63 | -0.641 | 0.273 | 0.827 | 0.641 | 1.2446 | 340 | 0.4303177 | 1.075146 | 0.005646932 | 0.1896535 | 0.2387281 | 73.16 | 59.77658 | -42.7 | -3.487669 | -84.00106 | 9 | 700 | 1624 | 100 | 2.2 | 72.4 | Impact of feed water pH and membrane material on nanoﬁltration of perﬂuorohexanoic acid in aqueous solution | Removal of haloacetic acids from swimming pool water by reverse osmosis and nanofiltration | Adsorption of hydrophilic and hydrophobic pharmaceuticals on RO/NF membranes: Identification of interactions using FTIR
1918 | NF | perﬂuorooctane sulfonate | 500.13 | 0.5139261 | 0.5753779 | -1 | 4.49 | -3.27 | -0.43 | -1.38 | 553 | 2.803168 | 3.297412 | 19.6 | 3.55 | 7.44 | -0.692 | 1.161 | 0.003 | 0.996 | 1.8763 | 400 | 0.4710889 | 1.221379 | 0.0490085 | 0.8078588 | 0.09779259 | 46 | 42.78205 | -5.48 | -0.4007111 | -8.815911 | 5.9 | 600 | 10 | 0.05 | 7.5 | 100 | Perﬂuorooctane sulfonate and perﬂuorobutane sulfonate removal from water by nanoﬁltration membrane: The roles of solute concentration, ionic strength, and macromolecular organic foulants
1919 | NF | perﬂuorooctane sulfonate | 500.13 | 0.5139261 | 0.5753779 | -1 | 4.49 | -3.27 | -0.43 | -1.38 | 553 | 2.803168 | 3.297412 | 19.6 | 3.55 | 7.44 | -0.692 | 1.161 | 0.003 | 0.996 | 1.8763 | 400 | 0.4710889 | 1.221379 | 0.0490085 | 0.8078588 | 0.09779259 | 46 | 42.78205 | -5.48 | -0.4007111 | -8.815911 | 5.9 | 600 | 110 | 0.05 | 7.5 | 95.7 | Perﬂuorooctane sulfonate and perﬂuorobutane sulfonate removal from water by nanoﬁltration membrane: The roles of solute concentration, ionic strength, and macromolecular organic foulants
1920 | NF | perﬂuorooctane sulfonate | 500.13 | 0.5139261 | 0.5753779 | -1 | 4.49 | -3.27 | -0.43 | -1.38 | 553 | 2.803168 | 3.297412 | 19.6 | 3.55 | 7.44 | -0.692 | 1.161 | 0.003 | 0.996 | 1.8763 | 400 | 0.4710889 | 1.221379 | 0.0490085 | 0.8078588 | 0.09779259 | 46 | 42.78205 | -5.48 | -0.4007111 | -8.815911 | 5.9 | 600 | 220 | 0.05 | 7.5 | 93 | Perﬂuorooctane sulfonate and perﬂuorobutane sulfonate removal from water by nanoﬁltration membrane: The roles of solute concentration, ionic strength, and macromolecular organic foulants
1921 | NF | perﬂuorooctane sulfonate | 500.13 | 0.5139261 | 0.5753779 | -1 | 4.49 | -3.27 | -0.43 | -1.38 | 553 | 2.803168 | 3.297412 | 19.6 | 3.55 | 7.44 | -0.692 | 1.161 | 0.003 | 0.996 | 1.8763 | 400 | 0.4710889 | 1.221379 | 0.0490085 | 0.8078588 | 0.09779259 | 46 | 42.78205 | -5.48 | -0.4007111 | -8.815911 | 5.9 | 600 | 360 | 0.05 | 7.5 | 92.5 | Perﬂuorooctane sulfonate and perﬂuorobutane sulfonate removal from water by nanoﬁltration membrane: The roles of solute concentration, ionic strength, and macromolecular organic foulants
1922 | NF | perﬂuorooctane sulfonate | 500.13 | 0.5139261 | 0.5753779 | -1 | 4.49 | -3.27 | -0.43 | -1.38 | 553 | 2.803168 | 3.297412 | 19.6 | 3.55 | 7.44 | -0.692 | 1.161 | 0.003 | 0.996 | 1.8763 | 400 | 0.4710889 | 1.221379 | 0.0490085 | 0.8078588 | 0.09779259 | 46 | 42.78205 | -5.48 | -0.4007111 | -8.815911 | 5.9 | 600 | 480 | 0.05 | 7.5 | 92 | Perﬂuorooctane sulfonate and perﬂuorobutane sulfonate removal from water by nanoﬁltration membrane: The roles of solute concentration, ionic strength, and macromolecular organic foulants
1923 | NF | perﬂuorooctane sulfonate | 500.13 | 0.5139261 | 0.5753779 | -1 | 4.49 | -3.27 | -0.43 | -1.38 | 553 | 2.803168 | 3.297412 | 19.6 | 3.55 | 7.44 | -0.692 | 1.161 | 0.003 | 0.996 | 1.8763 | 400 | 0.4710889 | 1.221379 | 0.0490085 | 0.8078588 | 0.09779259 | 46 | 42.78205 | -5.48 | -0.4007111 | -8.815911 | 5.9 | 600 | 600 | 0.05 | 7.5 | 91.5 | Perﬂuorooctane sulfonate and perﬂuorobutane sulfonate removal from water by nanoﬁltration membrane: The roles of solute concentration, ionic strength, and macromolecular organic foulants
1924 | NF | perﬂuorooctane sulfonate | 500.13 | 0.5139261 | 0.5753779 | -1 | 4.49 | -3.27 | -0.43 | -1.38 | 553 | 2.803168 | 3.297412 | 19.6 | 3.55 | 7.44 | -0.692 | 1.161 | 0.003 | 0.996 | 1.8763 | 400 | 0.4710889 | 1.221379 | 0.0490085 | 0.8078588 | 0.09779259 | 46 | 42.78205 | -5.48 | -0.4007111 | -8.815911 | 5.9 | 600 | 720 | 0.05 | 7.5 | 91 | Perﬂuorooctane sulfonate and perﬂuorobutane sulfonate removal from water by nanoﬁltration membrane: The roles of solute concentration, ionic strength, and macromolecular organic foulants
1925 | NF | perﬂuorooctane sulfonate | 500.13 | 0.5139261 | 0.5753779 | -1 | 4.49 | -3.27 | -0.43 | -1.38 | 553 | 2.803168 | 3.297412 | 19.6 | 3.55 | 7.44 | -0.692 | 1.161 | 0.003 | 0.996 | 1.8763 | 400 | 0.4710889 | 1.221379 | 0.0490085 | 0.8078588 | 0.09779259 | 46 | 42.78205 | -5.48 | -0.4007111 | -8.815911 | 5.9 | 600 | 1200 | 0.05 | 7.5 | 89.5 | Perﬂuorooctane sulfonate and perﬂuorobutane sulfonate removal from water by nanoﬁltration membrane: The roles of solute concentration, ionic strength, and macromolecular organic foulants
1926 | NF | perﬂuorooctane sulfonate | 500.13 | 0.5139261 | 0.5753779 | -1 | 4.49 | -3.27 | -0.43 | -1.38 | 553 | 2.803168 | 3.297412 | 19.6 | 3.55 | 7.44 | -0.692 | 1.161 | 0.003 | 0.996 | 1.8763 | 400 | 0.4710889 | 1.221379 | 0.0490085 | 0.8078588 | 0.09779259 | 46 | 42.78205 | -5.48 | -0.4007111 | -8.815911 | 5.9 | 600 | 1320 | 0.05 | 7.5 | 89.5 | Perﬂuorooctane sulfonate and perﬂuorobutane sulfonate removal from water by nanoﬁltration membrane: The roles of solute concentration, ionic strength, and macromolecular organic foulants
1927 | NF | perﬂuorooctane sulfonate | 500.13 | 0.5139261 | 0.5753779 | -1 | 4.49 | -3.27 | -0.43 | -1.38 | 553 | 2.803168 | 3.297412 | 19.6 | 3.55 | 7.44 | -0.692 | 1.161 | 0.003 | 0.996 | 1.8763 | 400 | 0.4710889 | 1.221379 | 0.0490085 | 0.8078588 | 0.09779259 | 46 | 42.78205 | -5.48 | -0.4007111 | -8.815911 | 5.9 | 600 | 1440 | 0.05 | 7.5 | 89.5 | Perﬂuorooctane sulfonate and perﬂuorobutane sulfonate removal from water by nanoﬁltration membrane: The roles of solute concentration, ionic strength, and macromolecular organic foulants
1928 | NF | perﬂuorobutane sulfonate | 299 | 0.431531 | 0.452874 | -1 | 2.627 | 0 | -1.56 | -1.56 | 107 | -0.1968322 | 0.2974123 | nan | 3.63 | 5.13 | -0.185 | 1.166 | 0.003 | 0.665 | 1.1496 | 400 | 0.4710889 | 0.9613344 | 0.001495025 | 0.8078588 | nan | 46 | 42.78205 | -5.48 | -0.4007111 | -8.815911 | 5.9 | 600 | 10 | 0.05 | 7.5 | 59 | Perﬂuorooctane sulfonate and perﬂuorobutane sulfonate removal from water by nanoﬁltration membrane: The roles of solute concentration, ionic strength, and macromolecular organic foulants
1929 | NF | perﬂuorobutane sulfonate | 299 | 0.431531 | 0.452874 | -1 | 2.627 | 0 | -1.56 | -1.56 | 107 | -0.1968322 | 0.2974123 | nan | 3.63 | 5.13 | -0.185 | 1.166 | 0.003 | 0.665 | 1.1496 | 400 | 0.4710889 | 0.9613344 | 0.001495025 | 0.8078588 | nan | 46 | 42.78205 | -5.48 | -0.4007111 | -8.815911 | 5.9 | 600 | 110 | 0.05 | 7.5 | 55 | Perﬂuorooctane sulfonate and perﬂuorobutane sulfonate removal from water by nanoﬁltration membrane: The roles of solute concentration, ionic strength, and macromolecular organic foulants
1930 | NF | perﬂuorobutane sulfonate | 299 | 0.431531 | 0.452874 | -1 | 2.627 | 0 | -1.56 | -1.56 | 107 | -0.1968322 | 0.2974123 | nan | 3.63 | 5.13 | -0.185 | 1.166 | 0.003 | 0.665 | 1.1496 | 400 | 0.4710889 | 0.9613344 | 0.001495025 | 0.8078588 | nan | 46 | 42.78205 | -5.48 | -0.4007111 | -8.815911 | 5.9 | 600 | 220 | 0.05 | 7.5 | 53 | Perﬂuorooctane sulfonate and perﬂuorobutane sulfonate removal from water by nanoﬁltration membrane: The roles of solute concentration, ionic strength, and macromolecular organic foulants
1931 | NF | perﬂuorobutane sulfonate | 299 | 0.431531 | 0.452874 | -1 | 2.627 | 0 | -1.56 | -1.56 | 107 | -0.1968322 | 0.2974123 | nan | 3.63 | 5.13 | -0.185 | 1.166 | 0.003 | 0.665 | 1.1496 | 400 | 0.4710889 | 0.9613344 | 0.001495025 | 0.8078588 | nan | 46 | 42.78205 | -5.48 | -0.4007111 | -8.815911 | 5.9 | 600 | 360 | 0.05 | 7.5 | 51.5 | Perﬂuorooctane sulfonate and perﬂuorobutane sulfonate removal from water by nanoﬁltration membrane: The roles of solute concentration, ionic strength, and macromolecular organic foulants
1932 | NF | perﬂuorobutane sulfonate | 299 | 0.431531 | 0.452874 | -1 | 2.627 | 0 | -1.56 | -1.56 | 107 | -0.1968322 | 0.2974123 | nan | 3.63 | 5.13 | -0.185 | 1.166 | 0.003 | 0.665 | 1.1496 | 400 | 0.4710889 | 0.9613344 | 0.001495025 | 0.8078588 | nan | 46 | 42.78205 | -5.48 | -0.4007111 | -8.815911 | 5.9 | 600 | 480 | 0.05 | 7.5 | 51 | Perﬂuorooctane sulfonate and perﬂuorobutane sulfonate removal from water by nanoﬁltration membrane: The roles of solute concentration, ionic strength, and macromolecular organic foulants
1933 | NF | perﬂuorobutane sulfonate | 299 | 0.431531 | 0.452874 | -1 | 2.627 | 0 | -1.56 | -1.56 | 107 | -0.1968322 | 0.2974123 | nan | 3.63 | 5.13 | -0.185 | 1.166 | 0.003 | 0.665 | 1.1496 | 400 | 0.4710889 | 0.9613344 | 0.001495025 | 0.8078588 | nan | 46 | 42.78205 | -5.48 | -0.4007111 | -8.815911 | 5.9 | 600 | 600 | 0.05 | 7.5 | 50 | Perﬂuorooctane sulfonate and perﬂuorobutane sulfonate removal from water by nanoﬁltration membrane: The roles of solute concentration, ionic strength, and macromolecular organic foulants
1934 | NF | perﬂuorobutane sulfonate | 299 | 0.431531 | 0.452874 | -1 | 2.627 | 0 | -1.56 | -1.56 | 107 | -0.1968322 | 0.2974123 | nan | 3.63 | 5.13 | -0.185 | 1.166 | 0.003 | 0.665 | 1.1496 | 400 | 0.4710889 | 0.9613344 | 0.001495025 | 0.8078588 | nan | 46 | 42.78205 | -5.48 | -0.4007111 | -8.815911 | 5.9 | 600 | 720 | 0.05 | 7.5 | 49.7 | Perﬂuorooctane sulfonate and perﬂuorobutane sulfonate removal from water by nanoﬁltration membrane: The roles of solute concentration, ionic strength, and macromolecular organic foulants
1935 | NF | perﬂuorobutane sulfonate | 299 | 0.431531 | 0.452874 | -1 | 2.627 | 0 | -1.56 | -1.56 | 107 | -0.1968322 | 0.2974123 | nan | 3.63 | 5.13 | -0.185 | 1.166 | 0.003 | 0.665 | 1.1496 | 400 | 0.4710889 | 0.9613344 | 0.001495025 | 0.8078588 | nan | 46 | 42.78205 | -5.48 | -0.4007111 | -8.815911 | 5.9 | 600 | 1200 | 0.05 | 7.5 | 49 | Perﬂuorooctane sulfonate and perﬂuorobutane sulfonate removal from water by nanoﬁltration membrane: The roles of solute concentration, ionic strength, and macromolecular organic foulants
1936 | NF | perﬂuorobutane sulfonate | 299 | 0.431531 | 0.452874 | -1 | 2.627 | 0 | -1.56 | -1.56 | 107 | -0.1968322 | 0.2974123 | nan | 3.63 | 5.13 | -0.185 | 1.166 | 0.003 | 0.665 | 1.1496 | 400 | 0.4710889 | 0.9613344 | 0.001495025 | 0.8078588 | nan | 46 | 42.78205 | -5.48 | -0.4007111 | -8.815911 | 5.9 | 600 | 1320 | 0.05 | 7.5 | 49 | Perﬂuorooctane sulfonate and perﬂuorobutane sulfonate removal from water by nanoﬁltration membrane: The roles of solute concentration, ionic strength, and macromolecular organic foulants
1937 | NF | perﬂuorobutane sulfonate | 299 | 0.431531 | 0.452874 | -1 | 2.627 | 0 | -1.56 | -1.56 | 107 | -0.1968322 | 0.2974123 | nan | 3.63 | 5.13 | -0.185 | 1.166 | 0.003 | 0.665 | 1.1496 | 400 | 0.4710889 | 0.9613344 | 0.001495025 | 0.8078588 | nan | 46 | 42.78205 | -5.48 | -0.4007111 | -8.815911 | 5.9 | 600 | 1440 | 0.05 | 7.5 | 49 | Perﬂuorooctane sulfonate and perﬂuorobutane sulfonate removal from water by nanoﬁltration membrane: The roles of solute concentration, ionic strength, and macromolecular organic foulants
1938 | NF | perﬂuorooctane sulfonate | 500.13 | 0.5139261 | 0.5753779 | -1 | 4.49 | -3.27 | -0.43 | -1.38 | 553 | 2.803168 | 3.297412 | 19.6 | 3.55 | 7.44 | -0.692 | 1.161 | 0.003 | 0.996 | 1.8763 | 400 | 0.4710889 | 1.221379 | 0.0490085 | 0.8078588 | 0.09779259 | 46 | 42.78205 | -5.48 | -0.4007111 | -8.815911 | 5.9 | 600 | 10 | 0.025 | 7.5 | 88.25 | Perﬂuorooctane sulfonate and perﬂuorobutane sulfonate removal from water by nanoﬁltration membrane: The roles of solute concentration, ionic strength, and macromolecular organic foulants
1939 | NF | perﬂuorooctane sulfonate | 500.13 | 0.5139261 | 0.5753779 | -1 | 4.49 | -3.27 | -0.43 | -1.38 | 553 | 2.803168 | 3.297412 | 19.6 | 3.55 | 7.44 | -0.692 | 1.161 | 0.003 | 0.996 | 1.8763 | 400 | 0.4710889 | 1.221379 | 0.0490085 | 0.8078588 | 0.09779259 | 46 | 42.78205 | -5.48 | -0.4007111 | -8.815911 | 5.9 | 600 | 10 | 0.05 | 7.5 | 89.5833 | Perﬂuorooctane sulfonate and perﬂuorobutane sulfonate removal from water by nanoﬁltration membrane: The roles of solute concentration, ionic strength, and macromolecular organic foulants
1940 | NF | perﬂuorooctane sulfonate | 500.13 | 0.5139261 | 0.5753779 | -1 | 4.49 | -3.27 | -0.43 | -1.38 | 553 | 2.803168 | 3.297412 | 19.6 | 3.55 | 7.44 | -0.692 | 1.161 | 0.003 | 0.996 | 1.8763 | 400 | 0.4710889 | 1.221379 | 0.0490085 | 0.8078588 | 0.09779259 | 46 | 42.78205 | -5.48 | -0.4007111 | -8.815911 | 5.9 | 600 | 10 | 0.1 | 7.5 | 91.5208 | Perﬂuorooctane sulfonate and perﬂuorobutane sulfonate removal from water by nanoﬁltration membrane: The roles of solute concentration, ionic strength, and macromolecular organic foulants
1941 | NF | perﬂuorooctane sulfonate | 500.13 | 0.5139261 | 0.5753779 | -1 | 4.49 | -3.27 | -0.43 | -1.38 | 553 | 2.803168 | 3.297412 | 19.6 | 3.55 | 7.44 | -0.692 | 1.161 | 0.003 | 0.996 | 1.8763 | 400 | 0.4710889 | 1.221379 | 0.0490085 | 0.8078588 | 0.09779259 | 46 | 42.78205 | -5.48 | -0.4007111 | -8.815911 | 5.9 | 600 | 10 | 0.15 | 7.5 | 92.5417 | Perﬂuorooctane sulfonate and perﬂuorobutane sulfonate removal from water by nanoﬁltration membrane: The roles of solute concentration, ionic strength, and macromolecular organic foulants
1942 | NF | perﬂuorobutane sulfonate | 299 | 0.431531 | 0.452874 | -1 | 2.627 | 0 | -1.56 | -1.56 | 107 | -0.1968322 | 0.2974123 | nan | 3.63 | 5.13 | -0.185 | 1.166 | 0.003 | 0.665 | 1.1496 | 400 | 0.4710889 | 0.9613344 | 0.001495025 | 0.8078588 | nan | 46 | 42.78205 | -5.48 | -0.4007111 | -8.815911 | 5.9 | 600 | 10 | 0.025 | 7.5 | 47.7292 | Perﬂuorooctane sulfonate and perﬂuorobutane sulfonate removal from water by nanoﬁltration membrane: The roles of solute concentration, ionic strength, and macromolecular organic foulants
1943 | NF | perﬂuorobutane sulfonate | 299 | 0.431531 | 0.452874 | -1 | 2.627 | 0 | -1.56 | -1.56 | 107 | -0.1968322 | 0.2974123 | nan | 3.63 | 5.13 | -0.185 | 1.166 | 0.003 | 0.665 | 1.1496 | 400 | 0.4710889 | 0.9613344 | 0.001495025 | 0.8078588 | nan | 46 | 42.78205 | -5.48 | -0.4007111 | -8.815911 | 5.9 | 600 | 10 | 0.05 | 7.5 | 48.8958 | Perﬂuorooctane sulfonate and perﬂuorobutane sulfonate removal from water by nanoﬁltration membrane: The roles of solute concentration, ionic strength, and macromolecular organic foulants
1944 | NF | perﬂuorobutane sulfonate | 299 | 0.431531 | 0.452874 | -1 | 2.627 | 0 | -1.56 | -1.56 | 107 | -0.1968322 | 0.2974123 | nan | 3.63 | 5.13 | -0.185 | 1.166 | 0.003 | 0.665 | 1.1496 | 400 | 0.4710889 | 0.9613344 | 0.001495025 | 0.8078588 | nan | 46 | 42.78205 | -5.48 | -0.4007111 | -8.815911 | 5.9 | 600 | 10 | 0.1 | 7.5 | 49.8125 | Perﬂuorooctane sulfonate and perﬂuorobutane sulfonate removal from water by nanoﬁltration membrane: The roles of solute concentration, ionic strength, and macromolecular organic foulants
1945 | NF | perﬂuorobutane sulfonate | 299 | 0.431531 | 0.452874 | -1 | 2.627 | 0 | -1.56 | -1.56 | 107 | -0.1968322 | 0.2974123 | nan | 3.63 | 5.13 | -0.185 | 1.166 | 0.003 | 0.665 | 1.1496 | 400 | 0.4710889 | 0.9613344 | 0.001495025 | 0.8078588 | nan | 46 | 42.78205 | -5.48 | -0.4007111 | -8.815911 | 5.9 | 600 | 10 | 0.15 | 7.5 | 50.3958 | Perﬂuorooctane sulfonate and perﬂuorobutane sulfonate removal from water by nanoﬁltration membrane: The roles of solute concentration, ionic strength, and macromolecular organic foulants
1997 | ESPA3 | HFPO-DA | 330.1 | 0.935 | 0.4742176 | -1.9709 | 3.66 | nan | nan | nan | nan | nan | nan | 18.6 | 9.21 | 9.5 | -0.692 | 0.291 | 0.738 | 0.785 | 1.3033 | 100 | 0.2176484 | 2.178824 | 1.389626 | 0.1491035 | 0.1581132 | 60.6 | 51.33243 | -24.8 | -1.881095 | -89.57647 |  | 570 | 5040 | 3.3 | 9 | 98.9 | Quantification and modelling of organic micropollutant removal by reverse osmosis (RO) drinking water treatment
2007 | ESPA3 | perfluorobutanoic acid | 214 | 0.381 | 0.3875918 | -1 | 2.4 | nan | nan | nan | nan | nan | nan | 18.6 | 3.18 | 4.56 | -0.357 | 0.399 | 0.827 | 0.631 | 0.892 | 100 | 0.2176484 | 1.780816 | 0.6096741 | 0.3807521 | 0.1581132 | 60.6 | 51.33243 | -24.8 | -1.881095 | -89.57647 |  | 570 | 5040 | 3.3 | 9 | 99.93 | Quantification and modelling of organic micropollutant removal by reverse osmosis (RO) drinking water treatment
2008 | ESPA3 | perfluorobutanesulfonic acid | 300 | 0.432 | 0.4535783 | -1 | 2.4 | nan | nan | nan | nan | nan | nan | 23.4 | 3.63 | 5.13 | -0.124 | 1.413 | 0.003 | 0.976 | 1.1711 | 100 | 0.2176484 | 2.083996 | 1.175046 | 0.3807521 | -0.07469411 | 60.6 | 51.33243 | -24.8 | -1.881095 | -89.57647 |  | 570 | 5040 | 3.3 | 9 | 98.85 | Quantification and modelling of organic micropollutant removal by reverse osmosis (RO) drinking water treatment
2009 | ESPA3 | perfluorohexanoic acid | 314 | 0.45 | 0.4633093 | -1 | 4.4 | nan | nan | nan | nan | nan | nan | 17.4 | 3.59 | 5.63 | -0.641 | 0.273 | 0.827 | 0.641 | 1.2446 | 100 | 0.2176484 | 2.128706 | 1.273976 | 0.3807521 | 0.2208841 | 60.6 | 51.33243 | -24.8 | -1.881095 | -89.57647 |  | 570 | 5040 | 3.3 | 9 | 99.4 | Quantification and modelling of organic micropollutant removal by reverse osmosis (RO) drinking water treatment
2010 | ESPA3 | perfluorohexanesulfonic acid | 400.12 | 0.482 | 0.518632 | -1 | 4.34 | nan | nan | nan | nan | nan | nan | nan | 3.89 | 5.96 | -0.408 | 1.287 | 0.003 | 0.986 | 1.5237 | 100 | 0.2176484 | 2.382889 | 1.912383 | 0.3807521 | nan | 60.6 | 51.33243 | -24.8 | -1.881095 | -89.57647 |  | 570 | 5040 | 3.3 | 9 | 99.33 | Quantification and modelling of organic micropollutant removal by reverse osmosis (RO) drinking water treatment
2011 | ESPA3 | perfluorononanoic acid | 464 | 0.529 | 0.5556451 | -1 | 7.3 | nan | nan | nan | nan | nan | nan | 16.6 | 3.91 | 7.15 | -1.067 | 0.084 | 0.827 | 0.656 | 1.7735 | 100 | 0.2176484 | 2.552948 | 2.411648 | 0.3807521 | 0.2639415 | 60.6 | 51.33243 | -24.8 | -1.881095 | -89.57647 |  | 570 | 5040 | 3.3 | 9 | 97.97 | Quantification and modelling of organic micropollutant removal by reverse osmosis (RO) drinking water treatment
2012 | ESPA3 | perfluorooctanoic acid | 414 | 0.505 | 0.5269288 | -1 | 4.81 | nan | nan | nan | nan | nan | nan | 16.8 | 3.76 | 6.79 | -0.925 | 0.147 | 0.827 | 0.651 | 1.5972 | 100 | 0.2176484 | 2.42101 | 2.019268 | 0.3807521 | 0.2530816 | 60.6 | 51.33243 | -24.8 | -1.881095 | -89.57647 |  | 570 | 5040 | 3.3 | 9 | 99.49 | Quantification and modelling of organic micropollutant removal by reverse osmosis (RO) drinking water treatment
2013 | ESPA3 | perfluorooctanesulfonic acid | 500.13 | 0.528 | 0.5753779 | -1 | 4.49 | nan | nan | nan | nan | nan | nan | 19.6 | 4.04 | 6.89 | -0.692 | 1.161 | 0.003 | 0.996 | 1.8763 | 100 | 0.2176484 | 2.643612 | 2.701461 | 0.3807521 | 0.1073355 | 60.6 | 51.33243 | -24.8 | -1.881095 | -89.57647 |  | 570 | 5040 | 3.3 | 9 | 99.62 | Quantification and modelling of organic micropollutant removal by reverse osmosis (RO) drinking water treatment